## BallisticTestsofUsedSoftBodyArm
Unused Vests |  | Light Wear Vests |  |  | Moderate Wear Vests |  |  | Heavy Wear Vests
Sample | V50 (ft/s) | Sample | V50 (ft/s) | Variation from unused vest average (percent) | Sample | V50 (ft/s) | Variation from unused vest average (percent) | Sample | V50 (ft/s) | Variation from unused vest average (percent) | Caliber
IF | 1074 | 33F | 1104 | 3.2 | 10F | 1108 | 3.6 | 17F | 1153 | 7.8 | 38
1B | 1075 | 33B | 1135 | 6.1 | lOB | 1165 | 8.9 | 17B | 1075 | 0.5 | 38
23F | 1036 | 12F | 1126 | 5.2 | 30F | 1120 | 4.7 | 31F | 1131 | 5.7
24B | 1050 | 12B | 1112 | 3.9 | 30B | 1118 | 4.5 | 31B | 1152 | 7.7
4F | 1088 | Average | 1119 | 4.6 | Average | 1128 | 5.4 | 18F | 1080 | 0.9
4B | 1095 | [6 empty] | 18B | 1074 | 0.4
[8 empty] | 13F | 1159 | 8.3
[8 empty] | 13B | b 1129 | ~
| Sample | (ft/s) | (in) | Sample | (ft/s) | (in) | Sample | (ft/s) | (in) | Sample | (ft/s) | (in)
.. | 1F | 895 | 1.65 | 33F | 880 | 1.4 | 10F | 855 | 1.5 | 17F | 860 | 1.5
|  | 887 | 1.5 |  | 893 | 1.4 |  | 885 | 1.6 |  | 872 | 1.6
| 1B | 850 | 1.6 | 33B | 874 | 1.5 | lOB | 885 | 1.6 | 17B | 867 | 1.5
|  | 877 | 1.45 |  | 888 | 1.35 |  | 898 | 1.45 |  | 889 | 1.3
|  |  |  | a |  |  | a
| 23F | 867 | 1.5 | 12F | 892 | 1.45 | 30F | 837 | 1.45 | 31F | 875 | 1.45
|  | 884 | 1.5 |  | 897 | 1.5 |  | 839 | 1.65 |  | 881 | 1.5
|  |  |  | a |  |  | a
| 24B | 895 | 1.5 | 12B | 842 | 1. 70 | 30B | 854 | 1.4 | 31B | 877 | 1.35
|  | 871 | 1.6 |  | 823 | 1.65 |  | 837 | 1.6 |  | 885 | 1.5
| a | [8 empty] | a
| 4F | 888 | 1.6 | [6 empty] | 18F | 872 | 1.6
|  | 866 | 1.6 | [7 empty] | 877 | 1.6
| a | [8 empty] | a
| 4B | 867 | 1.6 | [6 empty] | 18B | 882 | 1.65
|  | 869 | 1.6 | [7 empty] | 882 | 1.5
| a | [8 empty] | a
| 22F | 896 | 1.6 | [6 empty] | 13F | 821 | 1.5
|  | 875 | 1.4 | [7 empty] | 828 | 1.6
| a | [8 empty] | a
| 22B | 881 | 1.3 | [6 empty] | 13B | 837 | 1.5
|  | 902 | 1.45 | [7 empty] | 834 | 1.55
2F 1179 |  | lSF | 1219 | 1.6 | 32F | 1238 | 3.2 | 20F 1160 | -3.3
2B 1203 |  | lSB | 1267 | #NAME? | 32B | 1224 | 2 | 20B 1172 | -2.3
2SF 1200 |  | 21Fb | 1214 | 1.2 | b 7F | 1183 | -1.4 | 8F 1200 | 0
b
2SB 1217 |  | 21Bb | 1239 | 3.3 | 7B | 1251 | 4.3 | 8B 120S | 0.4
b
3F 1169 |  | Average | 123S | 2.9 | Average | 1224 | 2 | 9F 1183 | #NAME?
b
3B 1164 | [7 empty] | 9B l1S4 | -3.8
b
26B 1260 | [7 empty] | 6F 1182 | -1.5
b | [7 empty] | a
27F 1210 | [7 empty] | 6B 1137 | #NAME?
Average 1200 | [7 empty] | Average 1174 | -2.2
Dry retest, | [7 empty] | Initial wet test,
not included | [7 empty] | not included
in average | [7 empty] | in average
b
3F 1102 | [7 empty] | 9F 1183 | -1.4
b
3B 1182 | [7 empty] | 9B 1099 | -8.4
|  | Impact | Defor- |  | Impact | Defor- |  | Impact | Defor- |  | Impact | Defor-
|  | Velocity | mation |  | Velocity | mation |  | Velocity | mation |  | Velocity | mation
.. | Sample | (ft/s) | (in) | Sample | (ft/s) | (in) | Sample | (ft/s) | (in) | Sample | (ft/s) | (in)
| 2F | 1064 | 0.8 | 15F | 1054 | 0.8 | 32F | 1029 | 0.9 | 20F | 1075 | 0.7
|  | 1063 | 0.85 |  | 1115 | 0.9 |  | 1085 | 0.85 |  | 1067 | 0.65
| 2B | 1096 | 0.9 | 15B | 1101 | 0.55 | 32B | 1066 | 0.8 | 20B | 1057 | 0.8
|  | 1063 | 0.85 |  | 1083 | 0.6 |  | 1068 | 0.8 |  | 1063 | 0.7
|  |  |  | a |  |  | a
| 25F | 1077 | 0.85 | 21F | 1058 | 0.8 | 7F | 1054 | 0.8 | 8F | 1058 | 0.85
|  | 1054 | 0.8 |  | 1083 | 0.85 |  | 1085 | 0.8 |  | 1081 | 0.75
|  |  |  | a |  |  | a
| 25B | 1051 | 0.8 | 21B | 1066 | 0.8 | 7B | 1040 | 0.8 | 8B | 1040 | 0.75
|  | 1070 | 0.85 |  | 1066 | 0.75 |  | 1038 | 0.85 |  | 1081 | 0.25
| a | [8 empty] | a
| 3F | 1049 | 0.85 | [6 empty] | 9F | 1059 | 0.2
|  | 1071 | 0.95 | [7 empty] | 1053 | 0.75
| a | [8 empty] | a
| 3B | 1071 | 0.75 | [6 empty] | 9B | 1095 | 0.8
|  | 1103 | 0.8 | [7 empty] | 1060 | 0.8
| a | [8 empty] | a |  | b
| 26B | 1083 | 0.75 | [6 empty] | 6F | 1054
b
|  | 1073 | 0.7 | [7 empty] | 1049
| a | [8 empty] | a
| 27F | 1101 | 0.85 | [6 empty] | 6B | 1068 | 0.8
|  | 1038 | 0.75 | [7 empty] | 1085 | 0.65
|  | 1064 | 0.75
sample | vsO | Hp | Lc | mixed | Sample | VsO | Hp | L c |  | mixed
no. | (ft/s) | (ft/s) | (ft/s) | (ft/s) | no. | (ft/s) | (ft/s) | (ft/s) |  | (ft/s)
1F | 1074 | 1113 | 1031 | 82 | 10F | 1108 | 1163 | 1091 |  | 72
1B | 1075 | 1073 | 1075 | N/A | 10~ | 1165 | 1220 | 1101 |  | 119
23F | 1036 | 1083 | 988 | 95 | 30F | 1120 | 1165 | 1093 |  | 72
a
24B | 1050 | 1079 | 1036 | 43 | 30B | 1118 | 1138 | 1093 |  | 45
a
4F | 1088 | 1109 | 1064 | 45
a
4B | 1095 | 1087 | 1105 | N/A
a
22A | 1161 | 1147 | 1170 | N/A
a
22B | 1193 | 1238 | 1149 | 89
sample | VsO | Hp | c | mixed | Sample | 50 | Hp | Lc | mixed
no. | (ft/s) | (ft/s) | (ft/s) | (ft/s) | no. | (ft/s) | (ft/s) | (ft/s) | (ft/s)
33F | 1104 | 1181 | 1062 | 119 | 17F | 1153 | 1163 | 1154 | 9
33~ | 1135 | 1167 | 1111 | 56 | 17B | 1075 | 1107 | 1062 | 45
12F | 1126 | 1113 | 1113 | 0 | 31F | 1131 | 1174 | 1060 | 114
a | [5 empty] | b
12B | 1112 | 1097 | 1095 | 2 | 31~ | 1152 | 1208 | 1132 | 76
[5 empty] | 18F | 1080 | 1097 | 1064 | 33
a
[5 empty] | 18B | 1074 | 1097 | 1062 | 35
[5 empty] | BFa a | 1159~ | 1222 | 1158 | 64
25B 31 a 3F | 1217 1169 |  | 1255 1176 |  | 1176 1152 |  | 79 24 |  | 78 | 1251 | 1261 | 1230
a
3B | 1164 |  | 1195 |  | 1143 |  | 52
a
26B | 1260 |  | 1288 |  | 1232 |  | 56
a
27F | 1210 |  | 1238 |  | 1160 |  | 78
9F | 1183 | 1198 | 1160 | 38
9B | 1154 | 1178 | 1136 | 42
6F | 1182 | 1192 | 1155 | 37
b
6B | 1137 | 1165 | 1143 | 22
4 | 1026 | 3 | 1143 | 3 | 1005 | 6 | 1075a
5 | 1081 | 6 | 1218 | 4 | 995 | 8 | 1138a
8 | 1077a | 7 | 108Sa | 5 | 1073a | 10 | 1089a
10 | 1081a | 9 | 1081a | 7 | 906 | 11 | l1l1a
13 | 1075a | 11 | 1064a | 9 | 1022a | 13 | 1178
14 | 1113 a | 12 | 1031a | 12 | 1058a | l5 | 1158
16 | 1036a | 15 | l097a | 14 | 1026a | 16 | ll24 a
4 | 1109a | 3 | 1202 | 4 | 1014 | 3 | l143 a
9 | lO73 a | 5 | 1188 | 5 | 1020 | 6 | ll56a
10 | 1068a | 6 | 1070a | 8 | 984 | 7 | 1105a
11 | l05la | 7 | 1149a | 9 | 1054a | 10 | 1111a
12 | 1022a | 8 | 1130a | 12 | 1054a | 11 | 1130a
3 | 1075a | 4 | 1041a | 5 | 1077 | 7 | 1277
5 | 1163a | 6 | 1103 a | 6 | 1073 | 8 | 1160a
8 | 949 | 7 | 1132a | 10 | 974 | 9 | 1208a
9 | 932 | 11 | 1141a | 11 | 1136a | 12 | 1210a
10 | 1119a | 12 | 1145a | 13 | 1158a | 15 | 1210a
13 | 1056a |  |  | 14 | 1113a | 18 | 1101a
14 | 1053a |  |  | 16 | 1136a
10 | 1070a | 2 | 1184a | 3 | 861 | 6 | 1134a
11 | 1062a | 9 | 1174a | 4 | 1089a | 8 | 1165a
12 | 1113a | 15 | 1163a | 5 | 1040 | 10 | 1095a
13 | 1107a | 16 | 1192 | 7 | 1062a | 14 | 1160a
14 | 11l1a | 17 | 1113a | 9 | 1097a | 16 | 1192
5 | 1103a | 4 | 1158a | 5 | 1210a | 3 | 1143
7 | 1124a | 6 | 1186a | 6 | 1130a | 4 | 1103a
8 | 871 | 9 | 1165 | 11 | 1085a | 7 | 1126a
12 | 1064 | 11 | 1165a | 14 | 1128a | 8 | 1172
13 | 978 | 16 | 1235 | 17 | 1073 | 9 | 1138
14 | 1147a | 17 | 1170a |  |  | 10 | 1163
15 | 1087 | 19 | 1215 |  |  | 12 | 1156
no. | (ft/s) | no. | (ft/s) | no. | (ft/s) | no. | (ft/s)
3 | 1089a | 7 | 1285 | 6 | 1107a | 3 | 1266
4 | 1119a | 12 | 1232 | 11 | 1040a | 4 | 1245
6 | 1132a | 13 | 1192a | 13 | 1007 | 5 | 1220
8 | 1107a | 14 | 1192 a | 14 | 1058a | 7 | 1210
9 | 840 | 15 | 1215 | 17 | 1022a | 8 | 1083a
10 | 722 | 16 | 1154a | 18 | 1079a | 9 | 1220
11 | 867 | 18 | 1186a | 19 | 1003 | 10 | 1149
17 | 1163 a | 20 | 1200a |  |  | 12 | 1103 a
5 | 1097a | 3 | 1109a | 3 | 1060a | 5 | 1079a
6 | 1034a | 4 | 1122a | 4 | 1066a | 6 | 1097a
9 | 1031a | 7 | 1130a | 7 | 100Sa | S | 1070a
11 | 997 | S | 1099a | 10 | 1097a | 9 | 1062a
12 | 1020a | 10 | 1014a | 11 | 1073a | 13 | 1130a
no. | (ft/s) | no. | (ft/s) | no. | (ft/s) | no. | (ft/s)
3 | 1073 | 6 | 1261 | 3 | 1156a | 5 | 1192 a
4 | 1047 | S | 1176a | 4 | 1077 | 7 | 1261a
5 | 1103a | 12 | 1120a | 6 | 1195a | 10 | 1224a
7 | 992 | 13 | 1212a | S | 105S | 11 | 1149a
9 | 1132a | 14 | 1227a | 9 | 123Sa | 15 | 121Sa
10 | 934 | 19 | 1192 a | 12 | 1099
11 | 1079 |  |  | 13 | 1149a
15 | 10S5 |  |  | 14 | 1111
16 | 1132 a |  |  | 16 | 1149a
3 | 950 | 4 | 1255 | 4 | 1017a | 3 | 1117
9 | 1062a | 5 | 1119 | 5 | 1029a | 7 | 1036a
10 | 958 | 6 | 1034a | 6 | 971 | 8 | 1049a
11 | 1045a | 7 | 1122 | 9 | 970 | :LO | 1045a
14 | 1007a | 8 | 988 a | 14 | 965 | 11 | 1083a
16 | 948 | 12 | 1047a | 16 | 1053a | 12 | 1107a
17 | 992 a | 13 | 1002a | 17 | 1079a | 13 | 1156
18 | 1083 a | 15 | 1095a | 18 | 1005a | 15 | 1245
no. | (ft/s) | no. | (ft/s) | no. | (ft/s) | no. | (ft/s)
5 | 1081a | 3 | 1113a | 5 | 1134a | 3 | 1134a
6 | 1105a | 4 | 1156 | 7 | 1138a | 4 | 1093a
8 | 1163 a | 7 | 1081 | 8 | 992 | 6 | 1085
9 | 1165a | 10 | 1230 | 11 | 1128a | 9 | 1210
14 | 940 | 11 | 1184 | 13 | 1073 a | 10 | 1130a
17 | 1083a | 12 | 1138a | 14 | 982 | 12 | 1172 a
|  | 13 | 1093a | 16 | 914 | 15 | 1176a
|  | 15 | 1152a | 17 | 1056a
|  | 16 | 1105a
Round | velocity | Round | velocity | Round | velocity | Round | velocity
no. | (ft/s) | no. | (ft/s) | no. | (ft/s) | no. | (ft/s)
3 | 1134a | 9 | 121S | 4 | 1120a | 6 | 1271
4 | 1002 | 10 | 1099a | 5 | 1093a | 8 | 1280
5 | 1174a | 11 | 1224 | 7 | 1208a | 9 | 1261
6 | 1097a | 13 | 1060a | 10 | 9S8 | 11 | 1245
7 | 1122a | lS | 116Sa | lS | 1075 | 12 | 1195a
8 | 110Sa | 17 | 1172a | 16 | 11S4a | 13 | 1181a
12 | 998 | 18 | 1181a | 22 | 1010 | 14 | 1240
| Average |  | Average |  | Average |  | Average
ROUlld | velocity | Round | velocity | R.ound | velocity | Round | velocity
no. | (ft/s) | no. | (ft/s) | no. | (ft/s) | no. | {ft/s)
4 | 1068a | 11 | 1091a | 4 | 10S6 | 8 | 1183a
S | 1031 | 14 | 1124a | S | 1073 | 10 | 1111a
7 | 1087a | lS | 1062a | 6 | 1122a | 14 | 1220
8 | 1181a | 17 | 1138a | 9 | 998 | 19 | 1152a
9 | 861 |  |  | 11 | 1042 | 22 | 1210
10 | 10S6a |  |  | 12 | 107Sa | 23 | 1130a
12 | 1101a | 13 | 1064
13 | 100S | 1S | 1031
16 | 1027 | 16 | 1012
6 | 1170a | 5 | 1210a | 4 | 1170a | 10 | 1266a
9 | 1111a | 7 | 1186a | 5 | 1224 | 11 | 1222a
10 | 1085 | 8 | 1165a | 6 | 1141a | 12 | 1188a
11 | 1202a | 12 | 1178a | 7 | 1238a | 14 | 1220a
14 | 1178a | 13 | 1190 | 9 | 1310 | 15 | 1212a
3 | 1130 | 5 | 1208a | 5 | 1156a | 3 | 1238
4 | 1165a | 6 | 1198a | 7 | 1158a | 4 | 1202a
7 | 1143a | 8 | 1158a | 8 | 1195a | 6 | 1178a
9 | 1143a | 10 | 1184a | 13 | 1117a | 9 | 1202
12 | 1176a | 11 | 1152a | 14 | 1132a | 10 | 1190a
16 | 1017 | 14 | 1176a | 15 | 1158a | 16 | 1202a
17 | 1068a | 15 | 1145a | 17 | 1163a | 18 | 1280
18 | 1066a | 19 | 1154a | 19 | 1181a | 21 | 1232a
22 | 1070a | 20 | 1109a | 20 | 1220a | 22 | 1220a
23 | 1066a | 21 | 1085a | 26 | 1117a | 23 | 1218a
24 | 1085a |  |  |  |  | 25 | 1170a
3 | 1024 | 1 | 1054a | 3 | 1099 | 5 | 1288
4 | 1007 | 2 | 1049a | 4 | 1132a | 6 | 1250
5 | 1083a | 12 | 1089a | 7 | 1172a | 9 | 1230
6 | 1075a | 14 | 1109a | 8 | 1230 | 10 | 1202a
7 | 1091a | 15 | 1060a | 15 | 1051 | 11 | 1208
8 | 1051 |  |  | 17 | 1113a | 12 | 1208
9 | 1070a |  |  | 19 | 1081 | 13 | 1181a
11 | 1066a |  |  | 20 | 1124a | 14 | 1115a
16 | 1099 | 17 | 1158a | 25 | 1040 | 21 | 1143a
18 | 1170a | 19 | 1240a | 26 | 1062 | 22 | 1163a
20 | 1149a | 22 | 1190a | 27 | 1085a | 23 | 1202
21 | 1145a | 24 | 1205a | 28 | 1068a | 24 | 1178a
23 | 1167a | 25 | 1208a | 29 | 1138a | 31 | 1158a
Round | velocity | Round | velocity | Round | velocity | Round | velocity
no. | (ft/s) | no. | (ft/s) | no. | (ft/s) | no. | (ft/s)
| Average |  | Average |  | Average |  | Average
ound | velocity | Round | velocity | Round | velocity | Round | velocity
no. | (ft/s) | no. | (ft/s) | no. | (ft/s) | no. | (ft/s)
9 | 1071 | 3 | 1296 | 6 | 1186a | 3 | 1250a
10 | 1143a | 4 | 1274 | 7 | 1200a | 4 | 1230a
11 | 1124 | 5 | 1248a | 8 | 1250a | 5 | 1176
12 | 1154a | 6 | 1235a | 9 | 1250a | 11 | 1299a
14 | 1152a | 7 | 1184a | 10 | 1261a | 12 | 1290a
16 | 1149a | 8 | 1154a |  |  | 13 | 1293a
18 | 1156a | 13 | 1357
no. | (ft/s) | no. | (ft/s) | no. | (ft/s) | no. | (ft/s) | ..
3 | 1126a | 7 | J.327 | 3 | 1200a | 6 | 1205a
4 | 1134a | 8 | 1.268 | 4 | 1220a | 7 | 1215a
5 | 1186a | 9 | 1245a | 5 | 1172 | 11 | 1215a
6 | 1215a | 10 | 1232a | 8 | 1210a | 12 | 1220a
11 | 1222a | 12 | 1245a | 9 | 1181a | 13 | 1195a
|  | 13 | 1220a | 10 | 1186a
4 | 1176a | 3 | 1154a | 4 | 1147a | 3 | 1174
7 | 1158a | 5 | 1202a | 9 | 1049a | 5 | 1170
8 | 1181a | 6 | 1165 | 11 | 1107a | 6 | 1145
10 | 1174a | 9 | 1170a | 13 | 1101a | 7 | 1113a
12 | 1165a | 11 | 1188a | 15 | 1000 | 8 | 1105
|  | 13 | 1202 | 16 | 1093a | 10 | 1075a
|  | 14 | 1258a |  |  | 12 | 1119a
16 | 1134a | 15 | 1188a | 18 | 1178a | 17 | 1200
17 | 1192a | 19 | 1215a | 22 | 1138a | 19 | 1186a
18 | 1198a | 20 | 1195a | 23 | 1140a | 20 | 1176a
22 | 1149a | 21 | 1160a | 26 | 1130a | 21 | 1136a
23 | 1174a | 24 | 1227a | 27 | 1143a | 24 | 1156a
8 | 1128 | 4 | 1313 | 3 | 1186a | 5 | 1285
9 | 1205a | 5 | 1310 | 4 | 1202a | 6 | 1364
10 | 1181a | 6 | 1277 | 7 | 1280a | 8 | 1310a
12 | 1186 | 7 | 1230a | 10 | 1290a | 9 | 1299a
13 | 12J.5a | 11 | 1230a | 14 | 1245a | 11 | 1333
15 | 1190a | 14 | 1261a |  |  | 12 | 1261a
19 | 1220a | 16 | 1277 |  |  | 13 | 1304a
3 | 1220 | 4 | 1232 | 4 | 1147a | 3 | 1174a
8 | 1109a | 5 | 1232a | 5 | 1174a | 6 | 1178a
9 | 1149 | 6 | 1208a | 8 | 1160a | 7 | 1195a
10 | 1126 | 7 | 1145a | 9 | 1170a | 10 | 1198a
12 | 1134 a | 11 | 1160a | 12 | 1147a | 11 | 1172a
3 | 1077 | 6 | 1242a | 3 | 1220a | 8 | 126Sa
4 | 1160a | 10 | 1232a | 4 | 1250 | 10 | 1261a
5 | 1232a | 11 | 1248a | 5 | 1238 | 12 | 1240a
7 | 1222 | 12 | 1252 | 6 | 1261 | 14 | 1242
8 | 1235 | 13 | 1222a | 7 | 1232a | 16 | 1327
9 | 1242a | 14 | 1198a | 9 | 1248a | 17 | 1224
15 | 1174a |  |  | 11 | 1232 | 18 | 1264a
no. | (ft/s) | no. | (ft/s) | no. | (ft/s) | no. | (ft/s)
4 | 1212a | 3 | 1212a | 6 | 1130 | 3 | 1258a
7 | 1208a | 5 | 1188 | 7 | 1113 | 4 | 1184a
11 | 1245a | 6 | 1242 | 8 | 1174a | 5 | 1176a
15 | 1170a | 8 | 1304 | 9 | 1230a | 12 | 1218a
18 | 1122a | 9 | 1261 | 10 | 1198a | 14 | 1282a
|  | 10 | 1250 | 11 | 1198a
|  | 12 | 1202a | 13 | 1255a
|  | 13 | 1190a
|  | 14 | 1238a
|  | 16 | 1277
|  | 17 | 1174a
5 | 1174a | 4 | 1285a | 3 | 1222a | 5 | 1313a
6 | 1238a | 7 | 1268a | 4 | 1252a | 7 | 1285a
J' | 1172a | 8 | 1186a | 6 | 1282a | 8 | 1238a
.". ....... | 1186a | 9 | 1248a | 9 | 1242a | 10 | 1222
13 | 1188a | 10 | 1160a | 11 | 1288a | 13 | 1248a
Round | velocity | Round | velocity | Round | velocity | Round | velocity
no. | (ft/s) | no. | (ft/s) | no. | (ft/s) | no. | (ft/s)
4 | 1200a | 3 | 1266a | 5 | 1258a | 3 | 1318
5 | 1268a | 6 | 1250a | 7 | 1248a | 4 | 1242
7 | 1232a | 8 | 1261a | 10 | 1245a | 6 | 1290
11 | 1215a | 9 | 1215a | 15 | 1227a | 8 | 1242
12 | 1210a | 10 | 1258a | 20 | 1178 a | 9 | 1232a
[6 empty] | 12 | 1261a
[6 empty] | 13 | 1266
[6 empty] | 14 | 1235a
[6 empty] | 16 | 1245

## v50 limit
Sample | v50 (ft/s) | Variation | Wear | Wet/Dry | caliber | Grains | Type of bullet
13B | 1129 | 5.5 | Heavy | Wet | 38 | 158 | lead round nose
13F | 1159 | 8.3 | Heavy | Wet | 38 | 158 | lead round nose
17B | 1075 | 0.5 | Heavy | Dry | 38 | 158 | lead round nose
17F | 1153 | 7.8 | Heavy | Dry | 38 | 158 | lead round nose
18B | 1074 | 0.4 | Heavy | Wet | 38 | 158 | lead round nose
18F | 1080 | 0.9 | Heavy | Wet | 38 | 158 | lead round nose
20B | 1172 | -2.3 | Heavy | Dry | 0.22 | 40 | lead round nose
20F | 1160 | -3.3 | Heavy | Dry | 0.22 | 40 | lead round nose
31B | 1152 | 7.7 | Heavy | Dry | 38 | 158 | lead round nose
31F | 1131 | 5.7 | Heavy | Dry | 38 | 158 | lead round nose
6B | 1137 | -5.3 | Heavy | Dry | 0.22 | 40 | lead round nose
6B | 1145 | -4.6 | Heavy | Wet | 0.22 | 40 | lead round nose
6F | 1182 | -1.5 | Heavy | Dry | 0.22 | 40 | lead round nose
6F | 1075 | -10.4 | Heavy | Wet | 0.22 | 40 | lead round nose
8B | 1205 | 0.4 | Heavy | Dry | 0.22 | 40 | lead round nose
8F | 1200 | 0 | Heavy | Dry | 0.22 | 40 | lead round nose
9B | 1154 | -3.8 | Heavy | Dry | 0.22 | 40 | lead round nose
9B | 1099 | -8.4 | Heavy | Wet | 0.22 | 40 | lead round nose
9F | 1183 | -1.4 | Heavy | Dry | 0.22 | 40 | lead round nose
9F | 1183 | -1.4 | Heavy | Wet | 0.22 | 40 | lead round nose
12B | 1112 | 3.9 | Light | Wet | 38 | 158 | lead round nose
12F | 1126 | 5.2 | Light | Wet | 38 | 158 | lead round nose
15B | 1267 | 5.6 | Light | Dry | 0.22 | 40 | lead round nose
15F | 1219 | 1.6 | Light | Dry | 0.22 | 40 | lead round nose
21B | 1239 | 3.3 | Light | Wet | 0.22 | 40 | lead round nose
21F | 1214 | 1.2 | Light | Wet | 0.22 | 40 | lead round nose
33B | 1135 | 6.1 | Light | Dry | 38 | 158 | lead round nose
33F | 1104 | 3.2 | Light | Dry | 38 | 158 | lead round nose
10B | 1165 | 8.9 | Moderate | Dry | 38 | 158 | lead round nose
10F | 1108 | 3.6 | Moderate | Dry | 38 | 158 | lead round nose
30B | 1118 | 4.5 | Moderate | Wet | 38 | 158 | lead round nose
30F | 1120 | 4.7 | Moderate | Wet | 38 | 158 | lead round nose
32B | 1224 | 2 | Moderate | Dry | 0.22 | 40 | lead round nose
32F | 1238 | 3.2 | Moderate | Dry | 0.22 | 40 | lead round nose
7B | 1251 | 4.3 | Moderate | Wet | 0.22 | 40 | lead round nose
7F | 1183 | -1.4 | Moderate | Wet | 0.22 | 40 | lead round nose
1B | 1075 |  | Unused | Dry | 38 | 158 | lead round nose
1F | 1074 |  | Unused | Dry | 38 | 158 | lead round nose
23F | 1036 |  | Unused | Dry | 38 | 158 | lead round nose
24B | 1050 |  | Unused | Dry | 38 | 158 | lead round nose
25B | 1217 |  | Unused | Dry | 0.22 | 40 | lead round nose
25F | 1200 |  | Unused | Dry | 0.22 | 40 | lead round nose
26B | 1260 |  | Unused | Wet | 0.22 | 40 | lead round nose
27F | 1210 |  | Unused | Wet | 0.22 | 40 | lead round nose
2B | 1203 |  | Unused | Dry | 0.22 | 40 | lead round nose
2F | 1179 |  | Unused | Dry | 0.22 | 40 | lead round nose
3B | 1164 |  | Unused | Wet | 0.22 | 40 | lead round nose
3B | 1182 |  | Unused | Dry | 0.22 | 40 | lead round nose
3F | 1169 |  | Unused | Wet | 0.22 | 40 | lead round nose
3F | 1102 |  | Unused | Dry | 0.22 | 40 | lead round nose
4B | 1095 |  | Unused | Wet | 38 | 158 | lead round nose
4F | 1088 |  | Unused | Wet | 38 | 158 | lead round nose

## v50 raw test data
Sample Number | Front | Back | Sample | Round Number | PP average vel (ft/s) | CP (ft/s) | Wet/Dry | Used for v50 calculations | Wear | Caliber | Grain
1 | Y |  | 1F | 4 | 1026 |  | Dry |  | Unused | 38 | 158
1 | Y |  | 1F | 5 | 1081 |  | Dry |  | Unused | 38 | 158
1 | Y |  | 1F | 8 | 1077 |  | Dry | Y | Unused | 38 | 158
1 | Y |  | 1F | 10 | 1081 |  | Dry | Y | Unused | 38 | 158
1 | Y |  | 1F | 13 | 1075 |  | Dry | Y | Unused | 38 | 158
1 | Y |  | 1F | 14 | 1113 |  | Dry | Y | Unused | 38 | 158
1 | Y |  | 1F | 16 | 1036 |  | Dry | Y | Unused | 38 | 158
1 | Y |  | 1F | 3 |  | 1143 | Dry |  | Unused | 38 | 158
1 | Y |  | 1F | 6 |  | 1218 | Dry |  | Unused | 38 | 158
1 | Y |  | 1F | 7 |  | 1085 | Dry | Y | Unused | 38 | 158
1 | Y |  | 1F | 9 |  | 1081 | Dry | Y | Unused | 38 | 158
1 | Y |  | 1F | 11 |  | 1064 | Dry | Y | Unused | 38 | 158
1 | Y |  | 1F | 12 |  | 1031 | Dry | Y | Unused | 38 | 158
1 | Y |  | 1F | 15 |  | 1097 | Dry | Y | Unused | 38 | 158
1 |  | Y | 1B | 3 | 1005 |  | Dry |  | Unused | 38 | 158
1 |  | Y | 1B | 4 | 995 |  | Dry |  | Unused | 38 | 158
1 |  | Y | 1B | 5 | 1073 |  | Dry | Y | Unused | 38 | 158
1 |  | Y | 1B | 7 | 906 |  | Dry |  | Unused | 38 | 158
1 |  | Y | 1B | 9 | 1022 |  | Dry | Y | Unused | 38 | 158
1 |  | Y | 1B | 12 | 1058 |  | Dry | Y | Unused | 38 | 158
1 |  | Y | 1B | 14 | 1026 |  | Dry | Y | Unused | 38 | 158
1 |  | Y | 1B | 6 |  | 1075 | Dry | Y | Unused | 38 | 158
1 |  | Y | 1B | 8 |  | 1138 | Dry | Y | Unused | 38 | 158
1 |  | Y | 1B | 10 |  | 1089 | Dry | Y | Unused | 38 | 158
1 |  | Y | 1B | 11 |  | 1111 | Dry | Y | Unused | 38 | 158
1 |  | Y | 1B | 13 |  | 1178 | Dry |  | Unused | 38 | 158
1 |  | Y | 1B | 15 |  | 1158 | Dry |  | Unused | 38 | 158
1 |  | Y | 1B | 16 |  | 1124 | Dry | Y | Unused | 38 | 158
1 |  | Y | 1B | 17 | 1031 |  | Dry | Y | Unused | 38 | 158
4 | Y |  | 4F | 4 | 1109 |  | Wet | Y | Unused | 38 | 158
4 | Y |  | 4F | 9 | 1073 |  | Wet | Y | Unused | 38 | 158
4 | Y |  | 4F | 10 | 1068 |  | Wet | Y | Unused | 38 | 158
4 | Y |  | 4F | 11 | 1051 |  | Wet | Y | Unused | 38 | 158
4 | Y |  | 4F | 12 | 1022 |  | Wet | Y | Unused | 38 | 158
4 | Y |  | 4F | 3 |  | 1202 | Wet |  | Unused | 38 | 158
4 | Y |  | 4F | 5 |  | 1188 | Wet |  | Unused | 38 | 158
4 | Y |  | 4F | 6 |  | 1070 | Wet | Y | Unused | 38 | 158
4 | Y |  | 4F | 7 |  | 1149 | Wet | Y | Unused | 38 | 158
4 | Y |  | 4F | 8 |  | 1130 | Wet | Y | Unused | 38 | 158
4 | Y |  | 4F | 13 |  | 1149 | Wet | Y | Unused | 38 | 158
4 | Y |  | 4F | 14 |  | 1064 | Wet | Y | Unused | 38 | 158
4 |  | Y | 4B | 4 | 1014 |  | Wet |  | Unused | 38 | 158
4 |  | Y | 4B | 5 | 1020 |  | Wet |  | Unused | 38 | 158
4 |  | Y | 4B | 8 | 984 |  | Wet |  | Unused | 38 | 158
4 |  | Y | 4B | 9 | 1054 |  | Wet | Y | Unused | 38 | 158
4 |  | Y | 4B | 12 | 1054 |  | Wet | Y | Unused | 38 | 158
4 |  | Y | 4B | 13 | 977 |  | Wet |  | Unused | 38 | 158
4 |  | Y | 4B | 14 | 1054 |  | Wet | Y | Unused | 38 | 158
4 |  | Y | 4B | 15 | 1024 |  | Wet |  | Unused | 38 | 158
4 |  | Y | 4B | 16 | 1087 |  | Wet | Y | Unused | 38 | 158
4 |  | Y | 4B | 17 | 1058 |  | Wet | Y | Unused | 38 | 158
4 |  | Y | 4B | 3 |  | 1143 | Wet | Y | Unused | 38 | 158
4 |  | Y | 4B | 6 |  | 1156 | Wet | Y | Unused | 38 | 158
4 |  | Y | 4B | 7 |  | 1105 | Wet | Y | Unused | 38 | 158
4 |  | Y | 4B | 10 |  | 1111 | Wet | Y | Unused | 38 | 158
4 |  | Y | 4B | 11 |  | 1130 | Wet | Y | Unused | 38 | 158
10 | Y |  | 10F | 3 | 1075 |  | Dry | Y | Moderate | 38 | 158
10 | Y |  | 10F | 5 | 1163 |  | Dry | Y | Moderate | 38 | 158
10 | Y |  | 10F | 8 | 949 |  | Dry |  | Moderate | 38 | 158
10 | Y |  | 10F | 9 | 932 |  | Dry |  | Moderate | 38 | 158
10 | Y |  | 10F | 10 | 1119 |  | Dry | Y | Moderate | 38 | 158
10 | Y |  | 10F | 13 | 1056 |  | Dry | Y | Moderate | 38 | 158
10 | Y |  | 10F | 14 | 1053 |  | Dry | Y | Moderate | 38 | 158
10 | Y |  | 10F | 4 |  | 1041 | Dry | Y | Moderate | 38 | 158
10 | Y |  | 10F | 6 |  | 1103 | Dry | Y | Moderate | 38 | 158
10 | Y |  | 10F | 7 |  | 1132 | Dry | Y | Moderate | 38 | 158
10 | Y |  | 10F | 11 |  | 1141 | Dry | Y | Moderate | 38 | 158
10 | Y |  | 10F | 12 |  | 1145 | Dry | Y | Moderate | 38 | 158
10 |  | Y | 10B | 5 | 1077 |  | Dry |  | Moderate | 38 | 158
10 |  | Y | 10B | 6 | 1073 |  | Dry |  | Moderate | 38 | 158
10 |  | Y | 10B | 10 | 974 |  | Dry |  | Moderate | 38 | 158
10 |  | Y | 10B | 11 | 1136 |  | Dry | Y | Moderate | 38 | 158
10 |  | Y | 10B | 13 | 1158 |  | Dry | Y | Moderate | 38 | 158
10 |  | Y | 10B | 14 | 1113 |  | Dry | Y | Moderate | 38 | 158
10 |  | Y | 10B | 16 | 1136 |  | Dry | Y | Moderate | 38 | 158
10 |  | Y | 10B | 17 | 1070 |  | Dry |  | Moderate | 38 | 158
10 |  | Y | 10B | 19 | 1220 |  | Dry | Y | Moderate | 38 | 158
10 |  | Y | 10B | 7 |  | 1277 | Dry |  | Moderate | 38 | 158
10 |  | Y | 10B | 8 |  | 1160 | Dry | Y | Moderate | 38 | 158
10 |  | Y | 10B | 9 |  | 1208 | Dry | Y | Moderate | 38 | 158
10 |  | Y | 10B | 12 |  | 1210 | Dry | Y | Moderate | 38 | 158
10 |  | Y | 10B | 15 |  | 1210 | Dry | Y | Moderate | 38 | 158
10 |  | Y | 10B | 18 |  | 1101 | Dry | Y | Moderate | 38 | 158
12 | Y |  | 12F | 10 | 1070 |  | Wet | Y | Light | 38 | 158
12 | Y |  | 12F | 11 | 1062 |  | Wet | Y | Light | 38 | 158
12 | Y |  | 12F | 12 | 1113 |  | Wet | Y | Light | 38 | 158
12 | Y |  | 12F | 13 | 1107 |  | Wet | Y | Light | 38 | 158
12 | Y |  | 12F | 14 | 1111 |  | Wet | Y | Light | 38 | 158
12 | Y |  | 12F | 2 |  | 1184 | Wet | Y | Light | 38 | 158
12 | Y |  | 12F | 9 |  | 1174 | Wet | Y | Light | 38 | 158
12 | Y |  | 12F | 15 |  | 1163 | Wet | Y | Light | 38 | 158
12 | Y |  | 12F | 16 |  | 1192 | Wet |  | Light | 38 | 158
12 | Y |  | 12F | 17 |  | 1113 | Wet | Y | Light | 38 | 158
12 | Y |  | 12F | 18 |  | 1165 | Wet | Y | Light | 38 | 158
12 |  | Y | 12B | 3 | 861 |  | Wet |  | Light | 38 | 158
12 |  | Y | 12B | 4 | 1089 |  | Wet | Y | Light | 38 | 158
12 |  | Y | 12B | 5 | 1040 |  | Wet |  | Light | 38 | 158
12 |  | Y | 12B | 7 | 1062 |  | Wet | Y | Light | 38 | 158
12 |  | Y | 12B | 9 | 1097 |  | Wet | Y | Light | 38 | 158
12 |  | Y | 12B | 6 |  | 1134 | Wet | Y | Light | 38 | 158
12 |  | Y | 12B | 8 |  | 1165 | Wet | Y | Light | 38 | 158
12 |  | Y | 12B | 10 |  | 1095 | Wet | Y | Light | 38 | 158
12 |  | Y | 12B | 14 |  | 1160 | Wet | Y | Light | 38 | 158
12 |  | Y | 12B | 16 |  | 1192 | Wet |  | Light | 38 | 158
12 |  | Y | 12B | 17 |  | 1138 | Wet | Y | Light | 38 | 158
12 |  | Y | 12B | 11 | 982 |  | Wet |  | Light | 38 | 158
12 |  | Y | 12B | 12 | 1085 |  | Wet | Y | Light | 38 | 158
12 |  | Y | 12B | 13 | 1097 |  | Wet | Y | Light | 38 | 158
12 |  | Y | 12B | 15 | 964 |  | Wet |  | Light | 38 | 158
13 | Y |  | 13F | 5 | 1103 |  | Wet | Y | Heavy | 38 | 158
13 | Y |  | 13F | 7 | 1124 |  | Wet | Y | Heavy | 38 | 158
13 | Y |  | 13F | 8 | 871 |  | Wet |  | Heavy | 38 | 158
13 | Y |  | 13F | 12 | 1064 |  | Wet |  | Heavy | 38 | 158
13 | Y |  | 13F | 13 | 978 |  | Wet |  | Heavy | 38 | 158
13 | Y |  | 13F | 14 | 1147 |  | Wet | Y | Heavy | 38 | 158
13 | Y |  | 13F | 15 | 1087 |  | Wet |  | Heavy | 38 | 158
13 | Y |  | 13F | 4 |  | 1158 | Wet | Y | Heavy | 38 | 158
13 | Y |  | 13F | 6 |  | 1186 | Wet | Y | Heavy | 38 | 158
13 | Y |  | 13F | 9 |  | 1165 | Wet |  | Heavy | 38 | 158
13 | Y |  | 13F | 11 |  | 1165 | Wet | Y | Heavy | 38 | 158
13 | Y |  | 13F | 16 |  | 1235 | Wet |  | Heavy | 38 | 158
13 | Y |  | 13F | 17 |  | 1170 | Wet | Y | Heavy | 38 | 158
13 | Y |  | 13F | 19 |  | 1215 | Wet |  | Heavy | 38 | 158
13 |  | Y | 13B | 5 | 1210 |  | Wet | Y | Heavy | 38 | 158
13 |  | Y | 13B | 6 | 1130 |  | Wet | Y | Heavy | 38 | 158
13 |  | Y | 13B | 11 | 1085 |  | Wet | Y | Heavy | 38 | 158
13 |  | Y | 13B | 14 | 1128 |  | Wet | Y | Heavy | 38 | 158
13 |  | Y | 13B | 17 | 1073 |  | Wet |  | Heavy | 38 | 158
13 |  | Y | 13B | 3 |  | 1143 | Wet |  | Heavy | 38 | 158
13 |  | Y | 13B | 4 |  | 1103 | Wet | Y | Heavy | 38 | 158
13 |  | Y | 13B | 7 |  | 1126 | Wet | Y | Heavy | 38 | 158
13 |  | Y | 13B | 8 |  | 1172 | Wet |  | Heavy | 38 | 158
13 |  | Y | 13B | 9 |  | 1138 | Wet |  | Heavy | 38 | 158
13 |  | Y | 13B | 10 |  | 1163 | Wet |  | Heavy | 38 | 158
13 |  | Y | 13B | 12 |  | 1156 | Wet |  | Heavy | 38 | 158
13 |  | Y | 13B | 13 |  | 1132 | Wet | Y | Heavy | 38 | 158
13 |  | Y | 13B | 15 |  | 1117 | Wet | Y | Heavy | 38 | 158
13 |  | Y | 13B | 18 |  | 1186 | Wet |  | Heavy | 38 | 158
13 |  | Y | 13B | 19 |  | 1143 | Wet |  | Heavy | 38 | 158
13 |  | Y | 13B | 20 |  | 1174 | Wet |  | Heavy | 38 | 158
17 | Y |  | 17F | 3 | 1089 |  | Dry | Y | Heavy | 38 | 158
17 | Y |  | 17F | 4 | 1119 |  | Dry | Y | Heavy | 38 | 158
17 | Y |  | 17F | 6 | 1132 |  | Dry | Y | Heavy | 38 | 158
17 | Y |  | 17F | 8 | 1107 |  | Dry | Y | Heavy | 38 | 158
17 | Y |  | 17F | 9 | 840 |  | Dry |  | Heavy | 38 | 158
17 | Y |  | 17F | 10 | 722 |  | Dry |  | Heavy | 38 | 158
17 | Y |  | 17F | 11 | 867 |  | Dry |  | Heavy | 38 | 158
17 | Y |  | 17F | 17 | 1163 |  | Dry | Y | Heavy | 38 | 158
17 | Y |  | 17F | 7 |  | 1285 | Dry |  | Heavy | 38 | 158
17 | Y |  | 17F | 12 |  | 1232 | Dry |  | Heavy | 38 | 158
17 | Y |  | 17F | 13 |  | 1192 | Dry | Y | Heavy | 38 | 158
17 | Y |  | 17F | 14 |  | 1192 | Dry | Y | Heavy | 38 | 158
17 | Y |  | 17F | 15 |  | 1215 | Dry |  | Heavy | 38 | 158
17 | Y |  | 17F | 16 |  | 1154 | Dry | Y | Heavy | 38 | 158
17 | Y |  | 17F | 18 |  | 1186 | Dry | Y | Heavy | 38 | 158
17 | Y |  | 17F | 20 |  | 1200 | Dry | Y | Heavy | 38 | 158
17 | Y |  | 17F | 19 | 1071 |  | Dry |  | Heavy | 38 | 158
17 |  | Y | 17B | 6 | 1107 |  | Dry | Y | Heavy | 38 | 158
17 |  | Y | 17B | 11 | 1040 |  | Dry | Y | Heavy | 38 | 158
17 |  | Y | 17B | 13 | 1007 |  | Dry |  | Heavy | 38 | 158
17 |  | Y | 17B | 14 | 1058 |  | Dry | Y | Heavy | 38 | 158
17 |  | Y | 17B | 17 | 1022 |  | Dry | Y | Heavy | 38 | 158
17 |  | Y | 17B | 18 | 1079 |  | Dry | Y | Heavy | 38 | 158
17 |  | Y | 17B | 19 | 1003 |  | Dry |  | Heavy | 38 | 158
17 |  | Y | 17B | 3 |  | 1266 | Dry |  | Heavy | 38 | 158
17 |  | Y | 17B | 4 |  | 1245 | Dry |  | Heavy | 38 | 158
17 |  | Y | 17B | 5 |  | 1220 | Dry |  | Heavy | 38 | 158
17 |  | Y | 17B | 7 |  | 1210 | Dry |  | Heavy | 38 | 158
17 |  | Y | 17B | 8 |  | 1083 | Dry | Y | Heavy | 38 | 158
17 |  | Y | 17B | 9 |  | 1220 | Dry |  | Heavy | 38 | 158
17 |  | Y | 17B | 10 |  | 1149 | Dry |  | Heavy | 38 | 158
17 |  | Y | 17B | 12 |  | 1103 | Dry | Y | Heavy | 38 | 158
17 |  | Y | 17B | 15 |  | 1130 | Dry | Y | Heavy | 38 | 158
17 |  | Y | 17B | 16 |  | 1068 | Dry | Y | Heavy | 38 | 158
17 |  | Y | 17B | 20 |  | 1062 | Dry | Y | Heavy | 38 | 158
18 | Y |  | 18F | 5 | 1097 |  | Wet | Y | Heavy | 38 | 158
18 | Y |  | 18F | 6 | 1034 |  | Wet | Y | Heavy | 38 | 158
18 | Y |  | 18F | 9 | 1031 |  | Wet | Y | Heavy | 38 | 158
18 | Y |  | 18F | 11 | 997 |  | Wet |  | Heavy | 38 | 158
18 | Y |  | 18F | 12 | 1020 |  | Wet | Y | Heavy | 38 | 158
18 | Y |  | 18F | 3 |  | 1109 | Wet | Y | Heavy | 38 | 158
18 | Y |  | 18F | 4 |  | 1122 | Wet | Y | Heavy | 38 | 158
18 | Y |  | 18F | 7 |  | 1130 | Wet | Y | Heavy | 38 | 158
18 | Y |  | 18F | 5 |  | 1099 | Wet | Y | Heavy | 38 | 158
18 | Y |  | 18F | 10 |  | 1014 | Wet | Y | Heavy | 38 | 158
18 | Y |  | 18F | 14 | 1089 |  | Wet | Y | Heavy | 38 | 158
18 | Y |  | 18F | 13 | 1154 |  | Wet |  | Heavy | 38 | 158
18 |  | Y | 18B | 3 | 1060 |  | Wet | Y | Heavy | 38 | 158
18 |  | Y | 18B | 4 | 1066 |  | Wet | Y | Heavy | 38 | 158
18 |  | Y | 18B | 7 | 1005 |  | Wet | Y | Heavy | 38 | 158
18 |  | Y | 18B | 10 | 1097 |  | Wet | Y | Heavy | 38 | 158
18 |  | Y | 18B | 11 | 1073 |  | Wet | Y | Heavy | 38 | 158
18 |  | Y | 18B | 5 |  | 1079 | Wet | Y | Heavy | 38 | 158
18 |  | Y | 18B | 6 |  | 1097 | Wet | Y | Heavy | 38 | 158
18 |  | Y | 18B | 5 |  | 1070 | Wet | Y | Heavy | 38 | 158
18 |  | Y | 18B | 9 |  | 1062 | Wet | Y | Heavy | 38 | 158
18 |  | Y | 18B | 13 |  | 1130 | Wet | Y | Heavy | 38 | 158
18 |  | Y | 18B | 12 | 995 |  | Wet |  | Heavy | 38 | 158
22 | Y |  | 22F | 3 | 1073 |  | Wet |  | Unused | 38 | 158
22 | Y |  | 22F | 4 | 1047 |  | Wet |  | Unused | 38 | 158
22 | Y |  | 22F | 5 | 1103 |  | Wet | Y | Unused | 38 | 158
22 | Y |  | 22F | 7 | 992 |  | Wet |  | Unused | 38 | 158
22 | Y |  | 22F | 9 | 1132 |  | Wet | Y | Unused | 38 | 158
22 | Y |  | 22F | 10 | 934 |  | Wet |  | Unused | 38 | 158
22 | Y |  | 22F | 11 | 1079 |  | Wet |  | Unused | 38 | 158
22 | Y |  | 22F | 15 | 1055 |  | Wet |  | Unused | 38 | 158
22 | Y |  | 22F | 16 | 1132 |  | Wet | Y | Unused | 38 | 158
22 | Y |  | 22F | 6 |  | 1261 | Wet |  | Unused | 38 | 158
22 | Y |  | 22F | 5 |  | 1176 | Wet | Y | Unused | 38 | 158
22 | Y |  | 22F | 12 |  | 1120 | Wet | Y | Unused | 38 | 158
22 | Y |  | 22F | 13 |  | 1212 | Wet | Y | Unused | 38 | 158
22 | Y |  | 22F | 14 |  | 1227 | Wet | Y | Unused | 38 | 158
22 | Y |  | 22F | 19 |  | 1192 | Wet | Y | Unused | 38 | 158
22 | Y |  | 22F | 17 | 1089 |  | Wet |  | Unused | 38 | 158
22 | Y |  | 22F | 18 | 1117 |  | Wet | Y | Unused | 38 | 158
22 | Y |  | 22F | 20 | 1147 |  | Wet | Y | Unused | 38 | 158
22 |  | Y | 22B | 3 | 1156 |  | Wet | Y | Unused | 38 | 158
22 |  | Y | 22B | 4 | 1077 |  | Wet |  | Unused | 38 | 158
22 |  | Y | 22B | 6 | 1195 |  | Wet | Y | Unused | 38 | 158
22 |  | Y | 22B | 5 | 1055 |  | Wet |  | Unused | 38 | 158
22 |  | Y | 22B | 9 | 1235 |  | Wet | Y | Unused | 38 | 158
22 |  | Y | 22B | 12 | 1099 |  | Wet |  | Unused | 38 | 158
22 |  | Y | 22B | 13 | 1149 |  | Wet | Y | Unused | 38 | 158
22 |  | Y | 22B | 14 | 1111 |  | Wet |  | Unused | 38 | 158
22 |  | Y | 22B | 16 | 1149 |  | Wet | Y | Unused | 38 | 158
22 |  | Y | 22B | 5 |  | 1192 | Wet | Y | Unused | 38 | 158
22 |  | Y | 22B | 7 |  | 1261 | Wet | Y | Unused | 38 | 158
22 |  | Y | 22B | 10 |  | 1224 | Wet | Y | Unused | 38 | 158
22 |  | Y | 22B | 11 |  | 1149 | Wet | Y | Unused | 38 | 158
22 |  | Y | 22B | 15 |  | 1215 | Wet | Y | Unused | 38 | 158
23 | Y |  | 23F | 3 | 950 |  | Dry |  | Unused | 38 | 158
23 | Y |  | 23F | 9 | 1062 |  | Dry | Y | Unused | 38 | 158
23 | Y |  | 23F | 10 | 958 |  | Dry |  | Unused | 38 | 158
23 | Y |  | 23F | 11 | 1045 |  | Dry | Y | Unused | 38 | 158
23 | Y |  | 23F | 14 | 1007 |  | Dry | Y | Unused | 38 | 158
23 | Y |  | 23F | 16 | 948 |  | Dry |  | Unused | 38 | 158
23 | Y |  | 23F | 17 | 992 |  | Dry | Y | Unused | 38 | 158
23 | Y |  | 23F | 18 | 1083 |  | Dry | Y | Unused | 38 | 158
23 | Y |  | 23F | 4 |  | 1255 | Dry |  | Unused | 38 | 158
23 | Y |  | 23F | 5 |  | 1119 | Dry |  | Unused | 38 | 158
23 | Y |  | 23F | 6 |  | 1034 | Dry | Y | Unused | 38 | 158
23 | Y |  | 23F | 7 |  | 1122 | Dry |  | Unused | 38 | 158
23 | Y |  | 23F | 8 |  | 988 | Dry | Y | Unused | 38 | 158
23 | Y |  | 23F | 12 |  | 1047 | Dry | Y | Unused | 38 | 158
23 | Y |  | 23F | 13 |  | 1002 | Dry | Y | Unused | 38 | 158
23 | Y |  | 23F | 15 |  | 1095 | Dry | Y | Unused | 38 | 158
24 |  | Y | 24B | 4 | 1017 |  | Dry | Y | Unused | 38 | 158
24 |  | Y | 24B | 5 | 1029 |  | Dry | Y | Unused | 38 | 158
24 |  | Y | 24B | 6 | 971 |  | Dry |  | Unused | 38 | 158
24 |  | Y | 24B | 9 | 970 |  | Dry |  | Unused | 38 | 158
24 |  | Y | 24B | 14 | 965 |  | Dry |  | Unused | 38 | 158
24 |  | Y | 24B | 16 | 1053 |  | Dry | Y | Unused | 38 | 158
24 |  | Y | 24B | 17 | 1079 |  | Dry | Y | Unused | 38 | 158
24 |  | Y | 24B | 18 | 1005 |  | Dry | Y | Unused | 38 | 158
24 |  | Y | 24B | 3 |  | 1117 | Dry |  | Unused | 38 | 158
24 |  | Y | 24B | 7 |  | 1036 | Dry | Y | Unused | 38 | 158
24 |  | Y | 24B | 8 |  | 1049 | Dry | Y | Unused | 38 | 158
24 |  | Y | 24B | 10 |  | 1045 | Dry | Y | Unused | 38 | 158
24 |  | Y | 24B | 11 |  | 1083 | Dry | Y | Unused | 38 | 158
24 |  | Y | 24B | 12 |  | 1107 | Dry | Y | Unused | 38 | 158
24 |  | Y | 24B | 13 |  | 1156 | Dry |  | Unused | 38 | 158
24 |  | Y | 24B | 15 |  | 1245 | Dry |  | Unused | 38 | 158
30 | Y |  | 30F | 5 | 1081 |  | Wet | Y | Moderate | 38 | 158
30 | Y |  | 30F | 6 | 1105 |  | Wet | Y | Moderate | 38 | 158
30 | Y |  | 30F | 8 | 1163 |  | Wet | Y | Moderate | 38 | 158
30 | Y |  | 30F | 9 | 1165 |  | Wet | Y | Moderate | 38 | 158
30 | Y |  | 30F | 14 | 940 |  | Wet |  | Moderate | 38 | 158
30 | Y |  | 30F | 17 | 1083 |  | Wet | Y | Moderate | 38 | 158
30 | Y |  | 30F | 3 |  | 1113 | Wet | Y | Moderate | 38 | 158
30 | Y |  | 30F | 4 |  | 1156 | Wet |  | Moderate | 38 | 158
30 | Y |  | 30F | 7 |  | 1081 | Wet |  | Moderate | 38 | 158
30 | Y |  | 30F | 10 |  | 1230 | Wet |  | Moderate | 38 | 158
30 | Y |  | 30F | 11 |  | 1184 | Wet |  | Moderate | 38 | 158
30 | Y |  | 30F | 12 |  | 1138 | Wet | Y | Moderate | 38 | 158
30 | Y |  | 30F | 13 |  | 1093 | Wet | Y | Moderate | 38 | 158
30 | Y |  | 30F | 15 |  | 1152 | Wet | Y | Moderate | 38 | 158
30 | Y |  | 30F | 16 |  | 1105 | Wet | Y | Moderate | 38 | 158
30 |  | Y | 30B | 5 | 1134 |  | Wet | Y | Moderate | 38 | 158
30 |  | Y | 30B | 7 | 1138 |  | Wet | Y | Moderate | 38 | 158
30 |  | Y | 30B | 8 | 992 |  | Wet |  | Moderate | 38 | 158
30 |  | Y | 30B | 11 | 1128 |  | Wet | Y | Moderate | 38 | 158
30 |  | Y | 30B | 13 | 1073 |  | Wet | Y | Moderate | 38 | 158
30 |  | Y | 30B | 14 | 982 |  | Wet |  | Moderate | 38 | 158
30 |  | Y | 30B | 16 | 914 |  | Wet |  | Moderate | 38 | 158
30 |  | Y | 30B | 17 | 1056 |  | Wet | Y | Moderate | 38 | 158
30 |  | Y | 30B | 3 |  | 1134 | Wet | Y | Moderate | 38 | 158
30 |  | Y | 30B | 4 |  | 1093 | Wet | Y | Moderate | 38 | 158
30 |  | Y | 30B | 6 |  | 1085 | Wet |  | Moderate | 38 | 158
30 |  | Y | 30B | 9 |  | 1210 | Wet |  | Moderate | 38 | 158
30 |  | Y | 30B | 10 |  | 1130 | Wet | Y | Moderate | 38 | 158
30 |  | Y | 30B | 12 |  | 1172 | Wet | Y | Moderate | 38 | 158
30 |  | Y | 30B | 15 |  | 1176 | Wet | Y | Moderate | 38 | 158
31 | Y |  | 31F | 3 | 1134 |  | Dry | Y | Heavy | 38 | 158
31 | Y |  | 31F | 4 | 1002 |  | Dry |  | Heavy | 38 | 158
31 | Y |  | 31F | 5 | 1174 |  | Dry | Y | Heavy | 38 | 158
31 | Y |  | 31F | 6 | 1097 |  | Dry | Y | Heavy | 38 | 158
31 | Y |  | 31F | 7 | 1122 |  | Dry | Y | Heavy | 38 | 158
31 | Y |  | 31F | 8 | 1105 |  | Dry | Y | Heavy | 38 | 158
31 | Y |  | 31F | 12 | 998 |  | Dry |  | Heavy | 38 | 158
31 | Y |  | 31F | 9 |  | 1215 | Dry |  | Heavy | 38 | 158
31 | Y |  | 31F | 10 |  | 1099 | Dry | Y | Heavy | 38 | 158
31 | Y |  | 31F | 11 |  | 1224 | Dry |  | Heavy | 38 | 158
31 | Y |  | 31F | 13 |  | 1060 | Dry | Y | Heavy | 38 | 158
31 | Y |  | 31F | 15 |  | 1165 | Dry | Y | Heavy | 38 | 158
31 | Y |  | 31F | 17 |  | 1172 | Dry | Y | Heavy | 38 | 158
31 | Y |  | 31F | 18 |  | 1181 | Dry | Y | Heavy | 38 | 158
31 | Y |  | 31F | 14 | 1147 |  | Dry |  | Heavy | 38 | 158
31 | Y |  | 31F | 16 | 1034 |  | Dry |  | Heavy | 38 | 158
31 |  | Y | 31B | 4 | 1120 |  | Dry | Y | Heavy | 38 | 158
31 |  | Y | 31B | 5 | 1093 |  | Dry | Y | Heavy | 38 | 158
31 |  | Y | 31B | 7 | 1208 |  | Dry | Y | Heavy | 38 | 158
31 |  | Y | 31B | 10 | 958 |  | Dry |  | Heavy | 38 | 158
31 |  | Y | 31B | 15 | 1075 |  | Dry |  | Heavy | 38 | 158
31 |  | Y | 31B | 16 | 1154 |  | Dry | Y | Heavy | 38 | 158
31 |  | Y | 31B | 22 | 1010 |  | Dry |  | Heavy | 38 | 158
31 |  | Y | 31B | 6 |  | 1271 | Dry |  | Heavy | 38 | 158
31 |  | Y | 31B | 8 |  | 1280 | Dry |  | Heavy | 38 | 158
31 |  | Y | 31B | 9 |  | 1261 | Dry |  | Heavy | 38 | 158
31 |  | Y | 31B | 11 |  | 1245 | Dry |  | Heavy | 38 | 158
31 |  | Y | 31B | 12 |  | 1195 | Dry | Y | Heavy | 38 | 158
31 |  | Y | 31B | 13 |  | 1181 | Dry | Y | Heavy | 38 | 158
31 |  | Y | 31B | 14 |  | 1240 | Dry |  | Heavy | 38 | 158
31 |  | Y | 31B | 17 |  | 1230 | Dry |  | Heavy | 38 | 158
31 |  | Y | 31B | 18 |  | 1240 | Dry |  | Heavy | 38 | 158
31 |  | Y | 31B | 19 |  | 1136 | Dry | Y | Heavy | 38 | 158
31 |  | Y | 31B | 20 |  | 1132 | Dry | Y | Heavy | 38 | 158
31 |  | Y | 31B | 21 |  | 1299 | Dry |  | Heavy | 38 | 158
33 | Y |  | 33F | 3 | 977 |  | Dry |  | Light | 38 | 158
33 | Y |  | 33F | 4 | 1068 |  | Dry | Y | Light | 38 | 158
33 | Y |  | 33F | 5 | 1031 |  | Dry |  | Light | 38 | 158
33 | Y |  | 33F | 7 | 1087 |  | Dry | Y | Light | 38 | 158
33 | Y |  | 33F | 8 | 1181 |  | Dry | Y | Light | 38 | 158
33 | Y |  | 33F | 9 | 861 |  | Dry |  | Light | 38 | 158
33 | Y |  | 33F | 10 | 1056 |  | Dry | Y | Light | 38 | 158
33 | Y |  | 33F | 12 | 1101 |  | Dry | Y | Light | 38 | 158
33 | Y |  | 33F | 13 | 1005 |  | Dry |  | Light | 38 | 158
33 | Y |  | 33F | 16 | 1027 |  | Dry |  | Light | 38 | 158
33 | Y |  | 33F | 6 |  | 1130 | Dry | Y | Light | 38 | 158
33 | Y |  | 33F | 11 |  | 1091 | Dry | Y | Light | 38 | 158
33 | Y |  | 33F | 14 |  | 1124 | Dry | Y | Light | 38 | 158
33 | Y |  | 33F | 15 |  | 1062 | Dry | Y | Light | 38 | 158
33 | Y |  | 33F | 17 |  | 1138 | Dry | Y | Light | 38 | 158
33 |  | Y | 33B | 3 | 1167 |  | Dry | Y | Light | 38 | 158
33 |  | Y | 33B | 4 | 1056 |  | Dry |  | Light | 38 | 158
33 |  | Y | 33B | 5 | 1073 |  | Dry |  | Light | 38 | 158
33 |  | Y | 33B | 6 | 1122 |  | Dry | Y | Light | 38 | 158
33 |  | Y | 33B | 9 | 998 |  | Dry |  | Light | 38 | 158
33 |  | Y | 33B | 11 | 1042 |  | Dry |  | Light | 38 | 158
33 |  | Y | 33B | 12 | 1075 |  | Dry | Y | Light | 38 | 158
33 |  | Y | 33B | 13 | 1064 |  | Dry |  | Light | 38 | 158
33 |  | Y | 33B | 15 | 1031 |  | Dry |  | Light | 38 | 158
33 |  | Y | 33B | 16 | 1012 |  | Dry |  | Light | 38 | 158
33 |  | Y | 33B | 17 | 1044 |  | Dry |  | Light | 38 | 158
33 |  | Y | 33B | 18 | 1126 |  | Dry | Y | Light | 38 | 158
33 |  | Y | 33B | 20 | 1089 |  | Dry | Y | Light | 38 | 158
33 |  | Y | 33B | 21 | 1053 |  | Dry |  | Light | 38 | 158
33 |  | Y | 33B | 7 |  | 1200 | Dry | Y | Light | 38 | 158
33 |  | Y | 33B | 8 |  | 1183 | Dry | Y | Light | 38 | 158
33 |  | Y | 33B | 10 |  | 1111 | Dry | Y | Light | 38 | 158
33 |  | Y | 33B | 14 |  | 1220 | Dry |  | Light | 38 | 158
33 |  | Y | 33B | 19 |  | 1152 | Dry | Y | Light | 38 | 158
33 |  | Y | 33B | 22 |  | 1210 | Dry |  | Light | 38 | 158
33 |  | Y | 33B | 23 |  | 1130 | Dry | Y | Light | 38 | 158
2 | Y |  | 2F | 6 | 1170 |  | Dry |  | Unused | 22 | 40
2 | Y |  | 2F | 9 | 1111 |  | Dry | Y | Unused | 22 | 40
2 | Y |  | 2F | 10 | 1085 |  | Dry | Y | Unused | 22 | 40
2 | Y |  | 2F | 11 | 1202 |  | Dry |  | Unused | 22 | 40
2 | Y |  | 2F | 14 | 1178 |  | Dry | Y | Unused | 22 | 40
2 | Y |  | 2F | 3 | 1163 |  | Dry | Y | Unused | 22 | 40
2 | Y |  | 2F | 4 |  | 1227 | Dry | Y | Unused | 22 | 40
2 | Y |  | 2F | 5 |  | 1210 | Dry | Y | Unused | 22 | 40
2 | Y |  | 2F | 7 |  | 1186 | Dry | Y | Unused | 22 | 40
2 | Y |  | 2F | 8 |  | 1165 | Dry | Y | Unused | 22 | 40
2 | Y |  | 2F | 12 |  | 1178 | Dry | Y | Unused | 22 | 40
2 | Y |  | 2F | 13 |  | 1190 | Dry | Y | Unused | 22 | 40
2 |  | Y | 2B | 4 | 1170 |  | Dry | Y | Unused | 22 | 40
2 |  | Y | 2B | 5 | 1224 |  | Dry |  | Unused | 22 | 40
2 |  | Y | 2B | 6 | 1141 |  | Dry | Y | Unused | 22 | 40
2 |  | Y | 2B | 7 | 1238 |  | Dry | Y | Unused | 22 | 40
2 |  | Y | 2B | 9 | 1310 |  | Dry |  | Unused | 22 | 40
2 |  | Y | 2B | 10 |  | 1266 | Dry | Y | Unused | 22 | 40
2 |  | Y | 2B | 11 |  | 1222 | Dry | Y | Unused | 22 | 40
2 |  | Y | 2B | 12 |  | 1188 | Dry | Y | Unused | 22 | 40
2 |  | Y | 2B | 14 |  | 1220 | Dry | Y | Unused | 22 | 40
2 |  | Y | 2B | 15 |  | 1212 | Dry | Y | Unused | 22 | 40
2 |  | Y | 2B | 3 | 1200 |  | Dry | Y | Unused | 22 | 40
2 |  | Y | 2B | 8 |  | 1316 | Dry |  | Unused | 22 | 40
3 | Y |  | 3F | 3 | 1130 |  | Wet |  | Unused | 22 | 40
3 | Y |  | 3F | 4 | 1165 |  | Wet | Y | Unused | 22 | 40
3 | Y |  | 3F | 7 | 1143 |  | Wet | Y | Unused | 22 | 40
3 | Y |  | 3F | 9 | 1143 |  | Wet | Y | Unused | 22 | 40
3 | Y |  | 3F | 12 | 1176 |  | Wet | Y | Unused | 22 | 40
3 | Y |  | 3F | 5 |  | 1208 | Wet | Y | Unused | 22 | 40
3 | Y |  | 3F | 6 |  | 1198 | Wet | Y | Unused | 22 | 40
3 | Y |  | 3F | 8 |  | 1158 | Wet | Y | Unused | 22 | 40
3 | Y |  | 3F | 10 |  | 1184 | Wet | Y | Unused | 22 | 40
3 | Y |  | 3F | 11 |  | 1152 | Wet | Y | Unused | 22 | 40
3 | Y |  | 3F | 13 | 1165 |  | Wet | Y | Unused | 22 | 40
3 |  | Y | 3B | 5 | 1156 |  | Wet | Y | Unused | 22 | 40
3 |  | Y | 3B | 7 | 1158 |  | Wet | Y | Unused | 22 | 40
3 |  | Y | 3B | 8 | 1195 |  | Wet | Y | Unused | 22 | 40
3 |  | Y | 3B | 13 | 1117 |  | Wet | Y | Unused | 22 | 40
3 |  | Y | 3B | 14 | 1132 |  | Wet | Y | Unused | 22 | 40
3 |  | Y | 3B | 3 |  | 1238 | Wet |  | Unused | 22 | 40
3 |  | Y | 3B | 4 |  | 1202 | Wet | Y | Unused | 22 | 40
3 |  | Y | 3B | 6 |  | 1178 | Wet | Y | Unused | 22 | 40
3 |  | Y | 3B | 9 |  | 1202 | Wet |  | Unused | 22 | 40
3 |  | Y | 3B | 10 |  | 1190 | Wet | Y | Unused | 22 | 40
3 |  | Y | 3B | 11 |  | 1170 | Wet | Y | Unused | 22 | 40
3 |  | Y | 3B | 12 |  | 1143 | Wet | Y | Unused | 22 | 40
3 | Y |  | 3F | 16 | 1017 |  | Dry |  | Unused | 22 | 40
3 | Y |  | 3F | 17 | 1068 |  | Dry | Y | Unused | 22 | 40
3 | Y |  | 3F | 18 | 1066 |  | Dry | Y | Unused | 22 | 40
3 | Y |  | 3F | 22 | 1070 |  | Dry | Y | Unused | 22 | 40
3 | Y |  | 3F | 23 | 1066 |  | Dry | Y | Unused | 22 | 40
3 | Y |  | 3F | 24 | 1085 |  | Dry | Y | Unused | 22 | 40
3 | Y |  | 3F | 14 |  | 1176 | Dry | Y | Unused | 22 | 40
3 | Y |  | 3F | 15 |  | 1145 | Dry | Y | Unused | 22 | 40
3 | Y |  | 3F | 19 |  | 1154 | Dry | Y | Unused | 22 | 40
3 | Y |  | 3F | 20 |  | 1109 | Dry | Y | Unused | 22 | 40
3 | Y |  | 3F | 21 |  | 1085 | Dry | Y | Unused | 22 | 40
3 |  | Y | 3B | 15 | 1158 |  | Dry | Y | Unused | 22 | 40
3 |  | Y | 3B | 17 | 1163 |  | Dry | Y | Unused | 22 | 40
3 |  | Y | 3B | 19 | 1181 |  | Dry | Y | Unused | 22 | 40
3 |  | Y | 3B | 20 | 1220 |  | Dry | Y | Unused | 22 | 40
3 |  | Y | 3B | 26 | 1117 |  | Dry | Y | Unused | 22 | 40
3 |  | Y | 3B | 16 |  | 1202 | Dry | Y | Unused | 22 | 40
3 |  | Y | 3B | 18 |  | 1280 | Dry |  | Unused | 22 | 40
3 |  | Y | 3B | 21 |  | 1232 | Dry | Y | Unused | 22 | 40
3 |  | Y | 3B | 22 |  | 1220 | Dry | Y | Unused | 22 | 40
3 |  | Y | 3B | 23 |  | 1218 | Dry | Y | Unused | 22 | 40
3 |  | Y | 3B | 25 |  | 1170 | Dry | Y | Unused | 22 | 40
6 | Y |  | 6F | 3 | 1024 |  | Wet |  | Heavy | 22 | 40
6 | Y |  | 6F | 4 | 1007 |  | Wet |  | Heavy | 22 | 40
6 | Y |  | 6F | 5 | 1083 |  | Wet | Y | Heavy | 22 | 40
6 | Y |  | 6F | 6 | 1075 |  | Wet | Y | Heavy | 22 | 40
6 | Y |  | 6F | 7 | 1091 |  | Wet | Y | Heavy | 22 | 40
6 | Y |  | 6F | 8 | 1051 |  | Wet |  | Heavy | 22 | 40
6 | Y |  | 6F | 9 | 1070 |  | Wet | Y | Heavy | 22 | 40
6 | Y |  | 6F | 11 | 1066 |  | Wet | Y | Heavy | 22 | 40
6 | Y |  | 6F | 1 |  | 1054 | Wet | Y | Heavy | 22 | 40
6 | Y |  | 6F | 2 |  | 1049 | Wet | Y | Heavy | 22 | 40
6 | Y |  | 6F | 12 |  | 1089 | Wet | Y | Heavy | 22 | 40
6 | Y |  | 6F | 14 |  | 1109 | Wet | Y | Heavy | 22 | 40
6 | Y |  | 6F | 15 |  | 1060 | Wet | Y | Heavy | 22 | 40
6 | Y |  | 6F | 13 | 1062 |  | Wet |  | Heavy | 22 | 40
6 |  | Y | 6B | 3 | 1099 |  | Wet |  | Heavy | 22 | 40
6 |  | Y | 6B | 4 | 1132 |  | Wet | Y | Heavy | 22 | 40
6 |  | Y | 6B | 7 | 1172 |  | Wet | Y | Heavy | 22 | 40
6 |  | Y | 6B | 8 | 1230 |  | Wet |  | Heavy | 22 | 40
6 |  | Y | 6B | 15 | 1051 |  | Wet |  | Heavy | 22 | 40
6 |  | Y | 6B | 17 | 1113 |  | Wet | Y | Heavy | 22 | 40
6 |  | Y | 6B | 19 | 1081 |  | Wet |  | Heavy | 22 | 40
6 |  | Y | 6B | 20 | 1124 |  | Wet | Y | Heavy | 22 | 40
6 |  | Y | 6B | 5 |  | 1288 | Wet |  | Heavy | 22 | 40
6 |  | Y | 6B | 6 |  | 1250 | Wet |  | Heavy | 22 | 40
6 |  | Y | 6B | 9 |  | 1230 | Wet |  | Heavy | 22 | 40
6 |  | Y | 6B | 10 |  | 1202 | Wet | Y | Heavy | 22 | 40
6 |  | Y | 6B | 11 |  | 1208 | Wet |  | Heavy | 22 | 40
6 |  | Y | 6B | 12 |  | 1208 | Wet |  | Heavy | 22 | 40
6 |  | Y | 6B | 13 |  | 1181 | Wet | Y | Heavy | 22 | 40
6 |  | Y | 6B | 14 |  | 1115 | Wet | Y | Heavy | 22 | 40
6 |  | Y | 6B | 18 |  | 1122 | Wet | Y | Heavy | 22 | 40
6 | Y |  | 6F | 16 | 1099 |  | Dry |  | Heavy | 22 | 40
6 | Y |  | 6F | 18 | 1170 |  | Dry | Y | Heavy | 22 | 40
6 | Y |  | 6F | 20 | 1149 |  | Dry | Y | Heavy | 22 | 40
6 | Y |  | 6F | 21 | 1145 |  | Dry | Y | Heavy | 22 | 40
6 | Y |  | 6F | 23 | 1167 |  | Dry | Y | Heavy | 22 | 40
6 | Y |  | 6F | 17 |  | 1158 | Dry | Y | Heavy | 22 | 40
6 | Y |  | 6F | 19 |  | 1240 | Dry | Y | Heavy | 22 | 40
6 | Y |  | 6F | 22 |  | 1190 | Dry | Y | Heavy | 22 | 40
6 | Y |  | 6F | 24 |  | 1205 | Dry | Y | Heavy | 22 | 40
6 | Y |  | 6F | 25 |  | 1208 | Dry | Y | Heavy | 22 | 40
6 | Y |  | 6F | 26 | 1192 |  | Dry | Y | Heavy | 22 | 40
6 |  | Y | 6B | 25 | 1040 |  | Dry |  | Heavy | 22 | 40
6 |  | Y | 6B | 26 | 1062 |  | Dry |  | Heavy | 22 | 40
6 |  | Y | 6B | 27 | 1085 |  | Dry | Y | Heavy | 22 | 40
6 |  | Y | 6B | 28 | 1068 |  | Dry | Y | Heavy | 22 | 40
6 |  | Y | 6B | 29 | 1138 |  | Dry | Y | Heavy | 22 | 40
6 |  | Y | 6B | 21 |  | 1143 | Dry | Y | Heavy | 22 | 40
6 |  | Y | 6B | 22 |  | 1163 | Dry | Y | Heavy | 22 | 40
6 |  | Y | 6B | 23 |  | 1202 | Dry |  | Heavy | 22 | 40
6 |  | Y | 6B | 24 |  | 1178 | Dry | Y | Heavy | 22 | 40
6 |  | Y | 6B | 31 |  | 1158 | Dry | Y | Heavy | 22 | 40
6 |  | Y | 6B | 30 | 1165 |  | Dry | Y | Heavy | 22 | 40
7 | Y |  | 7F | 9 | 1071 |  | Wet |  | Moderate | 22 | 40
7 | Y |  | 7F | 10 | 1143 |  | Wet | Y | Moderate | 22 | 40
7 | Y |  | 7F | 11 | 1124 |  | Wet |  | Moderate | 22 | 40
7 | Y |  | 7F | 12 | 1154 |  | Wet | Y | Moderate | 22 | 40
7 | Y |  | 7F | 14 | 1152 |  | Wet | Y | Moderate | 22 | 40
7 | Y |  | 7F | 16 | 1149 |  | Wet | Y | Moderate | 22 | 40
7 | Y |  | 7F | 18 | 1156 |  | Wet | Y | Moderate | 22 | 40
7 | Y |  | 7F | 3 |  | 1296 | Wet |  | Moderate | 22 | 40
7 | Y |  | 7F | 4 |  | 1274 | Wet |  | Moderate | 22 | 40
7 | Y |  | 7F | 5 |  | 1248 | Wet | Y | Moderate | 22 | 40
7 | Y |  | 7F | 6 |  | 1235 | Wet | Y | Moderate | 22 | 40
7 | Y |  | 7F | 7 |  | 1184 | Wet | Y | Moderate | 22 | 40
7 | Y |  | 7F | 8 |  | 1154 | Wet | Y | Moderate | 22 | 40
7 | Y |  | 7F | 13 |  | 1357 | Wet |  | Moderate | 22 | 40
7 | Y |  | 7F | 15 |  | 1282 | Wet |  | Moderate | 22 | 40
7 | Y |  | 7F | 17 |  | 1258 | Wet | Y | Moderate | 22 | 40
7 |  | Y | 7B | 6 | 1186 |  | Wet | Y | Moderate | 22 | 40
7 |  | Y | 7B | 7 | 1200 |  | Wet | Y | Moderate | 22 | 40
7 |  | Y | 7B | 8 | 1250 |  | Wet | Y | Moderate | 22 | 40
7 |  | Y | 7B | 9 | 1250 |  | Wet | Y | Moderate | 22 | 40
7 |  | Y | 7B | 10 | 1261 |  | Wet | Y | Moderate | 22 | 40
7 |  | Y | 7B | 3 |  | 1250 | Wet | Y | Moderate | 22 | 40
7 |  | Y | 7B | 4 |  | 1230 | Wet | Y | Moderate | 22 | 40
7 |  | Y | 7B | 5 |  | 1176 | Wet |  | Moderate | 22 | 40
7 |  | Y | 7B | 11 |  | 1299 | Wet | Y | Moderate | 22 | 40
7 |  | Y | 7B | 12 |  | 1290 | Wet | Y | Moderate | 22 | 40
7 |  | Y | 7B | 13 |  | 1293 | Wet | Y | Moderate | 22 | 40
8 | Y |  | 8F | 3 | 1126 |  | Dry | Y | Heavy | 22 | 40
8 | Y |  | 8F | 4 | 1134 |  | Dry | Y | Heavy | 22 | 40
8 | Y |  | 8F | 5 | 1186 |  | Dry | Y | Heavy | 22 | 40
8 | Y |  | 8F | 6 | 1215 |  | Dry | Y | Heavy | 22 | 40
8 | Y |  | 8F | 11 | 1222 |  | Dry | Y | Heavy | 22 | 40
8 | Y |  | 8F | 7 |  | 1327 | Dry |  | Heavy | 22 | 40
8 | Y |  | 8F | 8 |  | 1268 | Dry |  | Heavy | 22 | 40
8 | Y |  | 8F | 9 |  | 1245 | Dry | Y | Heavy | 22 | 40
8 | Y |  | 8F | 10 |  | 1232 | Dry | Y | Heavy | 22 | 40
8 | Y |  | 8F | 12 |  | 1245 | Dry | Y | Heavy | 22 | 40
8 | Y |  | 8F | 13 |  | 1220 | Dry | Y | Heavy | 22 | 40
8 | Y |  | 8F | 14 |  | 1176 | Dry | Y | Heavy | 22 | 40
8 |  | Y | 8B | 3 | 1200 |  | Dry | Y | Heavy | 22 | 40
8 |  | Y | 8B | 4 | 1220 |  | Dry | Y | Heavy | 22 | 40
8 |  | Y | 8B | 5 | 1172 |  | Dry |  | Heavy | 22 | 40
8 |  | Y | 8B | 8 | 1210 |  | Dry | Y | Heavy | 22 | 40
8 |  | Y | 8B | 9 | 1181 |  | Dry | Y | Heavy | 22 | 40
8 |  | Y | 8B | 10 | 1186 |  | Dry | Y | Heavy | 22 | 40
8 |  | Y | 8B | 6 |  | 1205 | Dry | Y | Heavy | 22 | 40
8 |  | Y | 8B | 7 |  | 1215 | Dry | Y | Heavy | 22 | 40
8 |  | Y | 8B | 11 |  | 1215 | Dry | Y | Heavy | 22 | 40
8 |  | Y | 8B | 12 |  | 1220 | Dry | Y | Heavy | 22 | 40
8 |  | Y | 8B | 13 |  | 1195 | Dry | Y | Heavy | 22 | 40
9 | Y |  | 9F | 4 | 1176 |  | Wet | Y | Heavy | 22 | 40
9 | Y |  | 9F | 7 | 1158 |  | Wet | Y | Heavy | 22 | 40
9 | Y |  | 9F | 8 | 1181 |  | Wet | Y | Heavy | 22 | 40
9 | Y |  | 9F | 10 | 1174 |  | Wet | Y | Heavy | 22 | 40
9 | Y |  | 9F | 12 | 1165 |  | Wet | Y | Heavy | 22 | 40
9 | Y |  | 9F | 3 |  | 1154 | Wet | Y | Heavy | 22 | 40
9 | Y |  | 9F | 5 |  | 1202 | Wet | Y | Heavy | 22 | 40
9 | Y |  | 9F | 6 |  | 1165 | Wet |  | Heavy | 22 | 40
9 | Y |  | 9F | 9 |  | 1170 | Wet | Y | Heavy | 22 | 40
9 | Y |  | 9F | 11 |  | 1188 | Wet | Y | Heavy | 22 | 40
9 | Y |  | 9F | 13 |  | 1202 | Wet |  | Heavy | 22 | 40
9 | Y |  | 9F | 14 |  | 1258 | Wet | Y | Heavy | 22 | 40
9 |  | Y | 9B | 4 | 1147 |  | Wet | Y | Heavy | 22 | 40
9 |  | Y | 9B | 9 | 1049 |  | Wet | Y | Heavy | 22 | 40
9 |  | Y | 9B | 11 | 1107 |  | Wet | Y | Heavy | 22 | 40
9 |  | Y | 9B | 13 | 1101 |  | Wet | Y | Heavy | 22 | 40
9 |  | Y | 9B | 15 | 1000 |  | Wet |  | Heavy | 22 | 40
9 |  | Y | 9B | 16 | 1093 |  | Wet | Y | Heavy | 22 | 40
9 |  | Y | 9B | 3 |  | 1174 | Wet |  | Heavy | 22 | 40
9 |  | Y | 9B | 5 |  | 1170 | Wet |  | Heavy | 22 | 40
9 |  | Y | 9B | 6 |  | 1145 | Wet |  | Heavy | 22 | 40
9 |  | Y | 9B | 7 |  | 1113 | Wet | Y | Heavy | 22 | 40
9 |  | Y | 9B | 8 |  | 1105 | Wet |  | Heavy | 22 | 40
9 |  | Y | 9B | 10 |  | 1075 | Wet | Y | Heavy | 22 | 40
9 |  | Y | 9B | 12 |  | 1119 | Wet | Y | Heavy | 22 | 40
9 |  | Y | 9B | 14 |  | 1085 | Wet | Y | Heavy | 22 | 40
9 |  | Y | 9B | 16 |  | 1093 | Wet | Y | Heavy | 22 | 40
9 | Y |  | 9F | 16 | 1134 |  | Dry | Y | Heavy | 22 | 40
9 | Y |  | 9F | 17 | 1192 |  | Dry | Y | Heavy | 22 | 40
9 | Y |  | 9F | 18 | 1198 |  | Dry | Y | Heavy | 22 | 40
9 | Y |  | 9F | 22 | 1149 |  | Dry | Y | Heavy | 22 | 40
9 | Y |  | 9F | 23 | 1174 |  | Dry | Y | Heavy | 22 | 40
9 | Y |  | 9F | 15 |  | 1188 | Dry | Y | Heavy | 22 | 40
9 | Y |  | 9F | 19 |  | 1215 | Dry | Y | Heavy | 22 | 40
9 | Y |  | 9F | 20 |  | 1195 | Dry | Y | Heavy | 22 | 40
9 | Y |  | 9F | 21 |  | 1160 | Dry | Y | Heavy | 22 | 40
9 | Y |  | 9F | 24 |  | 1227 | Dry | Y | Heavy | 22 | 40
9 |  | Y | 9B | 18 | 1178 |  | Dry | Y | Heavy | 22 | 40
9 |  | Y | 9B | 22 | 1138 |  | Dry | Y | Heavy | 22 | 40
9 |  | Y | 9B | 23 | 1140 |  | Dry | Y | Heavy | 22 | 40
9 |  | Y | 9B | 26 | 1130 |  | Dry | Y | Heavy | 22 | 40
9 |  | Y | 9B | 27 | 1143 |  | Dry | Y | Heavy | 22 | 40
9 |  | Y | 9B | 17 |  | 1200 | Dry |  | Heavy | 22 | 40
9 |  | Y | 9B | 19 |  | 1186 | Dry | Y | Heavy | 22 | 40
9 |  | Y | 9B | 20 |  | 1176 | Dry | Y | Heavy | 22 | 40
9 |  | Y | 9B | 21 |  | 1136 | Dry | Y | Heavy | 22 | 40
9 |  | Y | 9B | 24 |  | 1156 | Dry | Y | Heavy | 22 | 40
9 |  | Y | 9B | 25 |  | 1156 | Dry | Y | Heavy | 22 | 40
15 | Y |  | 15F | 8 | 1128 |  | Dry |  | Light | 22 | 40
15 | Y |  | 15F | 9 | 1205 |  | Dry | Y | Light | 22 | 40
15 | Y |  | 15F | 10 | 1181 |  | Dry | Y | Light | 22 | 40
15 | Y |  | 15F | 12 | 1186 |  | Dry |  | Light | 22 | 40
15 | Y |  | 15F | 13 | 1215 |  | Dry | Y | Light | 22 | 40
15 | Y |  | 15F | 15 | 1190 |  | Dry | Y | Light | 22 | 40
15 | Y |  | 15F | 19 | 1220 |  | Dry | Y | Light | 22 | 40
15 | Y |  | 15F | 4 |  | 1313 | Dry |  | Light | 22 | 40
15 | Y |  | 15F | 5 |  | 1310 | Dry |  | Light | 22 | 40
15 | Y |  | 15F | 6 |  | 1277 | Dry |  | Light | 22 | 40
15 | Y |  | 15F | 7 |  | 1230 | Dry | Y | Light | 22 | 40
15 | Y |  | 15F | 11 |  | 1230 | Dry | Y | Light | 22 | 40
15 | Y |  | 15F | 14 |  | 1261 | Dry | Y | Light | 22 | 40
15 | Y |  | 15F | 16 |  | 1277 | Dry |  | Light | 22 | 40
15 | Y |  | 15F | 18 |  | 1240 | Dry | Y | Light | 22 | 40
15 | Y |  | 15F | 17 |  | 1220 | Dry | Y | Light | 22 | 40
15 |  | Y | 15B | 3 | 1186 |  | Dry | Y | Light | 22 | 40
15 |  | Y | 15B | 4 | 1202 |  | Dry | Y | Light | 22 | 40
15 |  | Y | 15B | 7 | 1280 |  | Dry | Y | Light | 22 | 40
15 |  | Y | 15B | 10 | 1290 |  | Dry | Y | Light | 22 | 40
15 |  | Y | 15B | 14 | 1245 |  | Dry | Y | Light | 22 | 40
15 |  | Y | 15B | 5 |  | 1285 | Dry |  | Light | 22 | 40
15 |  | Y | 15B | 6 |  | 1364 | Dry |  | Light | 22 | 40
15 |  | Y | 15B | 8 |  | 1310 | Dry | Y | Light | 22 | 40
15 |  | Y | 15B | 9 |  | 1299 | Dry | Y | Light | 22 | 40
15 |  | Y | 15B | 11 |  | 1333 | Dry |  | Light | 22 | 40
15 |  | Y | 15B | 12 |  | 1261 | Dry | Y | Light | 22 | 40
15 |  | Y | 15B | 13 |  | 1304 | Dry | Y | Light | 22 | 40
15 |  | Y | 15B | 15 |  | 1293 | Dry | Y | Light | 22 | 40
20 | Y |  | 20F | 3 | 1220 |  | Dry |  | Heavy | 22 | 40
20 | Y |  | 20F | 8 | 1109 |  | Dry | Y | Heavy | 22 | 40
20 | Y |  | 20F | 9 | 1149 |  | Dry |  | Heavy | 22 | 40
20 | Y |  | 20F | 10 | 1126 |  | Dry |  | Heavy | 22 | 40
20 | Y |  | 20F | 12 | 1134 |  | Dry | Y | Heavy | 22 | 40
20 | Y |  | 20F | 4 |  | 1232 | Dry |  | Heavy | 22 | 40
20 | Y |  | 20F | 5 |  | 1232 | Dry | Y | Heavy | 22 | 40
20 | Y |  | 20F | 6 |  | 1208 | Dry | Y | Heavy | 22 | 40
20 | Y |  | 20F | 7 |  | 1145 | Dry | Y | Heavy | 22 | 40
20 | Y |  | 20F | 11 |  | 1160 | Dry | Y | Heavy | 22 | 40
20 | Y |  | 20F | 13 | 1134 |  | Dry | Y | Heavy | 22 | 40
20 | Y |  | 20F | 15 | 1147 |  | Dry | Y | Heavy | 22 | 40
20 | Y |  | 20F | 14 |  | 1208 | Dry | Y | Heavy | 22 | 40
20 |  | Y | 20B | 4 | 1147 |  | Dry | Y | Heavy | 22 | 40
20 |  | Y | 20B | 5 | 1174 |  | Dry | Y | Heavy | 22 | 40
20 |  | Y | 20B | 8 | 1160 |  | Dry | Y | Heavy | 22 | 40
20 |  | Y | 20B | 9 | 1170 |  | Dry | Y | Heavy | 22 | 40
20 |  | Y | 20B | 12 | 1147 |  | Dry | Y | Heavy | 22 | 40
20 |  | Y | 20B | 3 |  | 1174 | Dry | Y | Heavy | 22 | 40
20 |  | Y | 20B | 6 |  | 1178 | Dry | Y | Heavy | 22 | 40
20 |  | Y | 20B | 7 |  | 1195 | Dry | Y | Heavy | 22 | 40
20 |  | Y | 20B | 10 |  | 1198 | Dry | Y | Heavy | 22 | 40
20 |  | Y | 20B | 11 |  | 1172 | Dry | Y | Heavy | 22 | 40
21 | Y |  | 21F | 3 | 1077 |  | Wet |  | Light | 22 | 40
21 | Y |  | 21F | 4 | 1160 |  | Wet | Y | Light | 22 | 40
21 | Y |  | 21F | 5 | 1232 |  | Wet | Y | Light | 22 | 40
21 | Y |  | 21F | 7 | 1222 |  | Wet |  | Light | 22 | 40
21 | Y |  | 21F | 8 | 1235 |  | Wet |  | Light | 22 | 40
21 | Y |  | 21F | 9 | 1242 |  | Wet | Y | Light | 22 | 40
21 | Y |  | 21F | 15 | 1174 |  | Wet | Y | Light | 22 | 40
21 | Y |  | 21F | 6 |  | 1242 | Wet | Y | Light | 22 | 40
21 | Y |  | 21F | 10 |  | 1232 | Wet | Y | Light | 22 | 40
21 | Y |  | 21F | 11 |  | 1248 | Wet | Y | Light | 22 | 40
21 | Y |  | 21F | 12 |  | 1252 | Wet |  | Light | 22 | 40
21 | Y |  | 21F | 13 |  | 1222 | Wet | Y | Light | 22 | 40
21 | Y |  | 21F | 14 |  | 1198 | Wet | Y | Light | 22 | 40
21 | Y |  | 21F | 15 | 1174 |  | Wet | Y | Light | 22 | 40
21 | Y |  | 21F | 16 | 1188 |  | Wet | Y | Light | 22 | 40
21 |  | Y | 21B | 3 | 1220 |  | Wet | Y | Light | 22 | 40
21 |  | Y | 21B | 4 | 1250 |  | Wet |  | Light | 22 | 40
21 |  | Y | 21B | 5 | 1238 |  | Wet |  | Light | 22 | 40
21 |  | Y | 21B | 6 | 1261 |  | Wet |  | Light | 22 | 40
21 |  | Y | 21B | 7 | 1232 |  | Wet | Y | Light | 22 | 40
21 |  | Y | 21B | 9 | 1248 |  | Wet | Y | Light | 22 | 40
21 |  | Y | 21B | 11 | 1232 |  | Wet |  | Light | 22 | 40
21 |  | Y | 21B | 8 |  | 1265 | Wet | Y | Light | 22 | 40
21 |  | Y | 21B | 10 |  | 1261 | Wet | Y | Light | 22 | 40
21 |  | Y | 21B | 12 |  | 1240 | Wet | Y | Light | 22 | 40
21 |  | Y | 21B | 14 |  | 1242 | Wet |  | Light | 22 | 40
21 |  | Y | 21B | 16 |  | 1327 | Wet |  | Light | 22 | 40
21 |  | Y | 21B | 17 |  | 1224 | Wet |  | Light | 22 | 40
21 |  | Y | 21B | 18 |  | 1264 | Wet | Y | Light | 22 | 40
21 |  | Y | 21B | 13 | 1224 |  | Wet | Y | Light | 22 | 40
21 |  | Y | 21B | 15 | 1198 |  | Wet | Y | Light | 22 | 40
21 |  | Y | 21B | 20 | 1181 |  | Wet | Y | Light | 22 | 40
21 |  | Y | 21B | 19 |  | 1252 | Wet | Y | Light | 22 | 40
25 | Y |  | 25F | 4 | 1212 |  | Dry | Y | Unused | 22 | 40
25 | Y |  | 25F | 7 | 1208 |  | Dry | Y | Unused | 22 | 40
25 | Y |  | 25F | 11 | 1245 |  | Dry | Y | Unused | 22 | 40
25 | Y |  | 25F | 15 | 1170 |  | Dry | Y | Unused | 22 | 40
25 | Y |  | 25F | 18 | 1122 |  | Dry | Y | Unused | 22 | 40
25 | Y |  | 25F | 3 |  | 1212 | Dry | Y | Unused | 22 | 40
25 | Y |  | 25F | 5 |  | 1188 | Dry |  | Unused | 22 | 40
25 | Y |  | 25F | 6 |  | 1242 | Dry |  | Unused | 22 | 40
25 | Y |  | 25F | 8 |  | 1304 | Dry |  | Unused | 22 | 40
25 | Y |  | 25F | 9 |  | 1261 | Dry |  | Unused | 22 | 40
25 | Y |  | 25F | 10 |  | 1250 | Dry |  | Unused | 22 | 40
25 | Y |  | 25F | 12 |  | 1202 | Dry | Y | Unused | 22 | 40
25 | Y |  | 25F | 13 |  | 1190 | Dry | Y | Unused | 22 | 40
25 | Y |  | 25F | 14 |  | 1238 | Dry | Y | Unused | 22 | 40
25 | Y |  | 25F | 16 |  | 1277 | Dry |  | Unused | 22 | 40
25 | Y |  | 25F | 17 |  | 1174 | Dry | Y | Unused | 22 | 40
25 |  | Y | 25B | 6 | 1130 |  | Dry |  | Unused | 22 | 40
25 |  | Y | 25B | 7 | 1113 |  | Dry |  | Unused | 22 | 40
25 |  | Y | 25B | 8 | 1174 |  | Dry | Y | Unused | 22 | 40
25 |  | Y | 25B | 9 | 1230 |  | Dry | Y | Unused | 22 | 40
25 |  | Y | 25B | 10 | 1198 |  | Dry | Y | Unused | 22 | 40
25 |  | Y | 25B | 11 | 1198 |  | Dry | Y | Unused | 22 | 40
25 |  | Y | 25B | 13 | 1255 |  | Dry | Y | Unused | 22 | 40
25 |  | Y | 25B | 3 |  | 1258 | Dry | Y | Unused | 22 | 40
25 |  | Y | 25B | 4 |  | 1184 | Dry | Y | Unused | 22 | 40
25 |  | Y | 25B | 5 |  | 1176 | Dry | Y | Unused | 22 | 40
25 |  | Y | 25B | 12 |  | 1218 | Dry | Y | Unused | 22 | 40
25 |  | Y | 25B | 14 |  | 1282 | Dry | Y | Unused | 22 | 40
27 | Y |  | 27F | 5 | 1174 |  | Wet | Y | Unused | 22 | 40
27 | Y |  | 27F | 6 | 1238 |  | Wet | Y | Unused | 22 | 40
27 | Y |  | 27F | 11 | 1172 |  | Wet | Y | Unused | 22 | 40
27 | Y |  | 27F | 12 | 1186 |  | Wet | Y | Unused | 22 | 40
27 | Y |  | 27F | 13 | 1188 |  | Wet | Y | Unused | 22 | 40
27 | Y |  | 27F | 4 |  | 1285 | Wet | Y | Unused | 22 | 40
27 | Y |  | 27F | 7 |  | 1268 | Wet | Y | Unused | 22 | 40
27 | Y |  | 27F | 8 |  | 1186 | Wet | Y | Unused | 22 | 40
27 | Y |  | 27F | 9 |  | 1248 | Wet | Y | Unused | 22 | 40
27 | Y |  | 27F | 10 |  | 1160 | Wet | Y | Unused | 22 | 40
26 |  | Y | 26B | 3 | 1222 |  | Wet | Y | Unused | 22 | 40
26 |  | Y | 26B | 4 | 1252 |  | Wet | Y | Unused | 22 | 40
26 |  | Y | 26B | 6 | 1282 |  | Wet | Y | Unused | 22 | 40
26 |  | Y | 26B | 9 | 1242 |  | Wet | Y | Unused | 22 | 40
26 |  | Y | 26B | 11 | 1288 |  | Wet | Y | Unused | 22 | 40
26 |  | Y | 26B | 5 |  | 1313 | Wet | Y | Unused | 22 | 40
26 |  | Y | 26B | 7 |  | 1285 | Wet | Y | Unused | 22 | 40
26 |  | Y | 26B | 8 |  | 1238 | Wet | Y | Unused | 22 | 40
26 |  | Y | 26B | 10 |  | 1222 | Wet |  | Unused | 22 | 40
26 |  | Y | 26B | 13 |  | 1248 | Wet | Y | Unused | 22 | 40
26 |  | Y | 26B | 14 |  | 1232 | Wet | Y | Unused | 22 | 40
32 | Y |  | 32F | 4 | 1200 |  | Dry | Y | Moderate | 22 | 40
32 | Y |  | 32F | 5 | 1268 |  | Dry | Y | Moderate | 22 | 40
32 | Y |  | 32F | 7 | 1232 |  | Dry | Y | Moderate | 22 | 40
32 | Y |  | 32F | 11 | 1215 |  | Dry | Y | Moderate | 22 | 40
32 | Y |  | 32F | 12 | 1210 |  | Dry | Y | Moderate | 22 | 40
32 | Y |  | 32F | 3 |  | 1266 | Dry | Y | Moderate | 22 | 40
32 | Y |  | 32F | 6 |  | 1250 | Dry | Y | Moderate | 22 | 40
32 | Y |  | 32F | 8 |  | 1261 | Dry | Y | Moderate | 22 | 40
32 | Y |  | 32F | 9 |  | 1215 | Dry | Y | Moderate | 22 | 40
32 | Y |  | 32F | 10 |  | 1258 | Dry | Y | Moderate | 22 | 40
32 |  | Y | 32B | 5 | 1258 |  | Dry | Y | Moderate | 22 | 40
32 |  | Y | 32B | 7 | 1248 |  | Dry | Y | Moderate | 22 | 40
32 |  | Y | 32B | 10 | 1245 |  | Dry | Y | Moderate | 22 | 40
32 |  | Y | 32B | 15 | 1227 |  | Dry | Y | Moderate | 22 | 40
32 |  | Y | 32B | 20 | 1178 |  | Dry | Y | Moderate | 22 | 40
32 |  | Y | 32B | 3 |  | 1318 | Dry |  | Moderate | 22 | 40
32 |  | Y | 32B | 4 |  | 1242 | Dry |  | Moderate | 22 | 40
32 |  | Y | 32B | 6 |  | 1290 | Dry |  | Moderate | 22 | 40
32 |  | Y | 32B | 8 |  | 1242 | Dry |  | Moderate | 22 | 40
32 |  | Y | 32B | 9 |  | 1232 | Dry | Y | Moderate | 22 | 40
32 |  | Y | 32B | 12 |  | 1261 | Dry | Y | Moderate | 22 | 40
32 |  | Y | 32B | 13 |  | 1266 | Dry |  | Moderate | 22 | 40
32 |  | Y | 32B | 14 |  | 1235 | Dry | Y | Moderate | 22 | 40
32 |  | Y | 32B | 16 |  | 1245 | Dry |  | Moderate | 22 | 40
32 |  | Y | 32B | 17 |  | 1224 | Dry | Y | Moderate | 22 | 40
32 |  | Y | 32B | 18 |  | 1198 | Dry | Y | Moderate | 22 | 40
32 |  | Y | 32B | 19 |  | 1192 | Dry | Y | Moderate | 22 | 40

## Deformation
Sample | average impact vel (ft/s) | Deformation (in) | Wear | Wet/Dry | caliber | Grains | Type of bullet
10B | 885 | 1.6 | Moderate | Dry
10B | 898 | 1.45 | Moderate | Dry
10F | 855 | 1.5 | Moderate | Dry
10F | 885 | 1.6 | Moderate | Dry
12B | 842 | 1.7 | Light | Wet
12B | 823 | 1.65 | Light | Wet
12F | 892 | 1.45 | Light | Wet
12F | 897 | 1.5 | Light | Wet
13B | 837 | 1.5 | Heavy | Wet
13B | 834 | 1.55 | Heavy | Wet
13F | 821 | 1.5 | Heavy | Wet
13F | 828 | 1.6 | Heavy | Wet
15B | 1101 | 0.55 | Light | Dry
15B | 1083 | 0.6 | Light | Dry
15F | 1054 | 0.8 | Light | Dry
15F | 1115 | 0.9 | Light | Dry
17B | 867 | 1.5 | Heavy | Dry
17B | 889 | 1.3 | Heavy | Dry
17F | 860 | 1.5 | Heavy | Dry
17F | 872 | 1.6 | Heavy | Dry
18B | 882 | 1.65 | Heavy | Wet
18B | 882 | 1.5 | Heavy | Wet
18F | 872 | 1.6 | Heavy | Wet
18F | 877 | 1.6 | Heavy | Wet
1B | 850 | 1.6 | Unused | Dry
1B | 877 | 1.45 | Unused | Dry
1F | 895 | 1.65 | Unused | Dry
1F | 887 | 1.5 | Unused | Dry
20B | 1057 | 0.8 | Heavy | Dry
20B | 1063 | 0.7 | Heavy | Dry
20F | 1075 | 0.7 | Heavy | Dry
20F | 1067 | 0.65 | Heavy | Dry
21B | 1066 | 0.8 | Light | Wet
21B | 1066 | 0.75 | Light | Wet
21F | 1058 | 0.8 | Light | Wet
21F | 1083 | 0.85 | Light | Wet
23F | 867 | 1.5 | Unused | Dry
23F | 884 | 1.5 | Unused | Dry
24B | 895 | 1.5 | Unused | Dry
24B | 871 | 1.6 | Unused | Dry
25B | 1051 | 0.8 | Unused | Dry
25B | 1070 | 0.85 | Unused | Dry
25F | 1077 | 0.85 | Unused | Dry
25F | 1054 | 0.8 | Unused | Dry
26B | 1083 | 0.75 | Unused | Wet
26B | 1073 | 0.7 | Unused | Wet
27F | 1101 | 0.85 | Unused | Wet
27F | 1038 | 0.75 | Unused | Wet
27F | 1064 | 0.75 | Unused | Wet
2B | 1096 | 0.9 | Unused | Dry
2B | 1063 | 0.85 | Unused | Dry
2F | 1064 | 0.8 | Unused | Dry
2F | 1063 | 0.85 | Unused | Dry
30B | 854 | 1.4 | Moderate | Wet
30B | 837 | 1.6 | Moderate | Wet
30F | 837 | 1.45 | Moderate | Wet
30F | 839 | 1.65 | Moderate | Wet
31B | 877 | 1.35 | Heavy | Dry
31B | 885 | 1.5 | Heavy | Dry
31F | 875 | 1.45 | Heavy | Dry
31F | 881 | 1.5 | Heavy | Dry
32B | 1066 | 0.8 | Moderate | Dry
32B | 1068 | 0.8 | Moderate | Dry
32F | 1029 | 0.9 | Moderate | Dry
32F | 1085 | 0.85 | Moderate | Dry
33B | 874 | 1.5 | Light | Dry
33B | 888 | 1.35 | Light | Dry
33F | 880 | 1.4 | Light | Dry
33F | 893 | 1.4 | Light | Dry
3B | 1071 | 0.75 | Unused | Wet
3B | 1103 | 0.8 | Unused | Wet
3F | 1049 | 0.85 | Unused | Wet
3F | 1071 | 0.95 | Unused | Wet
4B | 867 | 1.6 | Unused | Wet
4B | 869 | 1.6 | Unused | Wet
4F | 888 | 1.6 | Unused | Wet
4F | 866 | 1.6 | Unused | Wet
6B | 1068 | 0.8 | Heavy | Wet
6B | 1085 | 0.65 | Heavy | Wet
7B | 1040 | 0.8 | Moderate | Wet
7B | 1038 | 0.85 | Moderate | Wet
7F | 1054 | 0.8 | Moderate | Wet
7F | 1085 | 0.8 | Moderate | Wet
8B | 1040 | 0.75 | Heavy | Dry
8B | 1081 | 0.25 | Heavy | Dry
8F | 1058 | 0.85 | Heavy | Dry
8F | 1081 | 0.75 | Heavy | Dry
9B | 1095 | 0.8 | Heavy | Wet
9B | 1060 | 0.8 | Heavy | Wet
9F | 1059 | 0.2 | Heavy | Wet
9F | 1053 | 0.75 | Heavy | Wet

## Complete Ballistic Data
Sample | v50 (ft/s) | Hp (ft/s) max vel non penetrating round | Lc (ft/s) lowest vel of CP round | Wear | Wet/Dry | caliber
1F | 1074 | 1113 | 1031 | Unused | Dry | 38
1B | 1075 | 1073 | 1075 | Unused | Dry | 38
23F | 1036 | 1083 | 988 | Unused | Dry | 38
24B | 1050 | 1079 | 1036 | Unused | Dry | 38
4F | 1088 | 1109 | 1064 | Unused | Wet | 38
4B | 1095 | 1087 | 1105 | Unused | Wet | 38
22A | 1161 | 1147 | 1170 | Unused | Wet | 38
22B | 1193 | 1238 | 1149 | Unused | Wet | 38
10F | 1108 | 1163 | 1091 | Moderate | Dry | 38
10B | 1165 | 1220 | 1101 | Moderate | Dry | 38
30F | 1120 | 1165 | 1093 | Moderate | Wet | 38
30B | 1118 | 1138 | 1093 | Moderate | Wet | 38
33F | 1104 | 1181 | 1062 | Light | Dry | 38
33B | 1135 | 1167 | 1111 | Light | Dry | 38
12F | 1126 | 1113 | 1113 | Light | Wet | 38
12B | 1112 | 1097 | 1095 | Light | Wet | 38
17F | 1153 | 1163 | 1154 | Heavy | Dry | 38
17B | 1075 | 1107 | 1062 | Heavy | Dry | 38
31F | 1131 | 1174 | 1060 | Heavy | Dry | 38
31B | 1152 | 1208 | 1132 | Heavy | Dry | 38
18F | 1080 | 1097 | 1064 | Heavy | Wet | 38
18B | 1074 | 1097 | 1062 | Heavy | Wet | 38
13F | 1159 | 1222 | 1158 | Heavy | Wet | 38
13B | 1129 | 1210 | 1103 | Heavy | Wet | 38
2F | 1179 | 1202 | 1165 | Unused | Dry | 22
2B | 1203 | 1238 | 1188 | Unused | Dry | 22
25F | 1200 | 1245 | 1174 | Unused | Dry | 22
25B | 1217 | 1255 | 1176 | Unused | Dry | 22
3F | 1169 | 1176 | 1152 | Unused | Wet | 22
3B | 1164 | 1195 | 1143 | Unused | Wet | 22
26B | 1260 | 1288 | 1232 | Unused | Wet | 22
27F | 1210 | 1238 | 1160 | Unused | Wet | 22
3F | 1102 | 1085 | 1085 | Unused | Dry | 22
3B | 1182 | 1220 | 1170 | Unused | Dry | 22
32F | 1238 | 1268 | 1215 | Moderate | Dry | 22
32B | 1224 | 1258 | 1192 | Moderate | Dry | 22
7F | 118 | 1156 | 1154 | Moderate | Wet | 22
7B | 1251 | 1261 | 1230 | Moderate | Wet | 22
15F | 1219 | 1220 | 1220 | Light | Dry | 22
15B | 1267 | 1290 | 1260 | Light | Dry | 22
21F | 1214 | 1242 | 1198 | Light | Wet | 22
21B | 1239 | 1248 | 1240 | Light | Wet | 22
20F | 1160 | 1147 | 1145 | Heavy | Dry | 22
20B | 1172 | 1174 | 1172 | Heavy | Dry | 22
8F | 1200 | 1222 | 1176 | Heavy | Dry | 22
8B | 1205 | 1220 | 1195 | Heavy | Dry | 22
9F | 1183 | 1181 | 1154 | Heavy | Wet | 22
9B | 1099 | 1147 | 1075 | Heavy | Wet | 22
6F | 1075 | 1091 | 1049 | Heavy | Wet | 22
6B | 1145 | 1172 | 1115 | Heavy | Wet | 22
9F | 1183 | 1198 | 1160 | Heavy | Dry | 22
9B | 1154 | 1178 | 1136 | Heavy | Dry | 22
6F | 1182 | 1192 | 1155 | Heavy | Dry | 22
6B | 1137 | 1165 | 1143 | Heavy | Dry | 22